## summary
SENSOR TYPE: | Axial
SERIAL NUMBER: | A00500
FDV(HPK) | 130
FDV (Tsukuba) | 117.276
Implant-Break
Implant-open
Implant-short
Resistor-Break
Oxide-Punchthrough
Short
Open

## CV
%NEWTEST
SERIAL NUMBER: | A00500
TEST MADE BY: | Tsukuba
LOCATION NAME: | Tsukuba
TEST DATE: | Sep/2/2003
PASSED | YES
%Test_Rawdata
FILENAME: | CV_A00500.dat
#CV
TEMPERATURE(C): | 27.3
DEPLETION V | 117.276
30 | 0.1579369
150 | 0.8003306
100 | 0.6251605
500 | 0.6249083
2.075429 | 0.002018858
9.238003 | 0.05101946
19.740123 | 0.10106
28.84591 | 0.1533009
38.58851 | 0.2042522
48.344988 | 0.2566966
58.13873 | 0.3093152
67.923774 | 0.3603185
77.707394 | 0.4127374
87.469513 | 0.4632238
97.28235 | 0.5131615
107.0179 | 0.5561364
116.79647 | 0.5848934
127.10905 | 0.597373
136.37449 | 0.6031302
146.11862 | 0.6052059
155.89754 | 0.6077469
165.68853 | 0.6090091
175.47399 | 0.610056
185.24339 | 0.6116602
195.03469 | 0.6126277
204.81523 | 0.6142131
214.55141 | 0.6155438
224.33042 | 0.6160367
234.16235 | 0.6165205
243.88562 | 0.6177617
253.71602 | 0.6183642
263.47425 | 0.6200012
273.26711 | 0.6201966
282.95421 | 0.6204017
292.75207 | 0.6213998
302.58754 | 0.6217036
312.39243 | 0.6230195
322.1825 | 0.6234426
331.94459 | 0.6244678
341.75904 | 0.6245862
351.54339 | 0.6256538
361.33158 | 0.6257429
371.12773 | 0.6264067
380.91703 | 0.6269524
390.70561 | 0.6271013
400.48201 | 0.6276181
410.31512 | 0.6278071
420.10385 | 0.6284941
429.89345 | 0.6284344
439.65174 | 0.6289029
449.47437 | 0.6290426
459.28668 | 0.6295118
469.08671 | 0.629352
478.90412 | 0.6299616
488.75359 | 0.6296817
496.8937 | 0.6298916
506.68428 | 0.6303117
516.48158 | 0.6299316
526.2469 | 0.6301316
536.0273 | 0.6297816
545.83754 | 0.6301916
555.61631 | 0.6298816
565.39363 | 0.6300316
575.15469 | 0.6291524
584.99034 | 0.6294319
594.75647 | 0.6298016
604.53218 | 0.6289328
614.35283 | 0.6293021
624.1365 | 0.6279763
633.90511 | 0.6287733
643.69089 | 0.6281654
653.44821 | 0.6281455
663.23167 | 0.6275088
673.0554 | 0.6275485
682.86009 | 0.6277773
692.65721 | 0.6269822
702.45039 | 0.6271212
712.22183 | 0.6260994
722.01635 | 0.6261192
731.81983 | 0.6253669
741.56084 | 0.6250406
751.36347 | 0.6255746
761.15851 | 0.6250109
770.96519 | 0.6242408
780.7562 | 0.6242408
790.55495 | 0.6237381
800.3452 | 0.6240337
810.13542 | 0.623876
819.93483 | 0.6232261
829.74564 | 0.6232654
839.54683 | 0.6220665
849.33112 | 0.6227933
858.99534 | 0.6224494
868.9702 | 0.6210375
878.75435 | 0.6221549
888.54235 | 0.6210767
898.35292 | 0.620832
908.1664 | 0.6208026
917.95934 | 0.6205973
927.74918 | 0.6201477
937.53184 | 0.6204213
947.38928 | 0.6202063
957.2061 | 0.6198158
967.02312 | 0.6192891
976.83426 | 0.6194841

## IV
%NEWTEST
SERIAL NUMBER: | A00500
TEST MADE BY: | Tsukuba
LOCATION NAME: | Tsukuba
TEST DATE: | Sep/2/2003
PASSED | YES
%Test_Rawdata
FILENAME: | IV_A00500.dat
#IV
TEMPERATURE(C): | 27.3
2.075429 | 40
9.238003 | 124.5
19.740123 | 126
28.84591 | 125
38.58851 | 123
48.344988 | 122
58.13873 | 122
67.923774 | 123
77.707394 | 124
87.469513 | 125
97.28235 | 125
107.0179 | 127
116.79647 | 128
127.10905 | 129.5
136.37449 | 131
146.11862 | 132.5
155.89754 | 134
165.68853 | 135
175.47399 | 136.5
185.24339 | 138
195.03469 | 139
204.81523 | 141
214.55141 | 142
224.33042 | 143
234.16235 | 145
243.88562 | 146
253.71602 | 147
263.47425 | 148
273.26711 | 149
282.95421 | 150.5
292.75207 | 152
302.58754 | 153
312.39243 | 154
322.1825 | 155
331.94459 | 156
341.75904 | 157
351.54339 | 158
361.33158 | 159
371.12773 | 160
380.91703 | 161
390.70561 | 162
400.48201 | 163
410.31512 | 164
420.10385 | 165
429.89345 | 166
439.65174 | 166.5
449.47437 | 167
459.28668 | 168
469.08671 | 169
478.90412 | 170
488.75359 | 171
496.8937 | 171
506.68428 | 172
516.48158 | 173
526.2469 | 174
536.0273 | 175
545.83754 | 175
555.61631 | 176
565.39363 | 177
575.15469 | 178
584.99034 | 179
594.75647 | 179.5
604.53218 | 180
614.35283 | 181
624.1365 | 182
633.90511 | 182
643.69089 | 183
653.44821 | 184
663.23167 | 184
673.0554 | 185
682.86009 | 186
692.65721 | 186.5
702.45039 | 187
712.22183 | 188
722.01635 | 189
731.81983 | 189
741.56084 | 190
751.36347 | 191
761.15851 | 191
770.96519 | 191
780.7562 | 192
790.55495 | 192
800.3452 | 193
810.13542 | 193
819.93483 | 193.5
829.74564 | 194
839.54683 | 194.5
849.33112 | 195
858.99534 | 196
868.9702 | 196
878.75435 | 196.5
888.54235 | 197
898.35292 | 197
908.1664 | 197.5
917.95934 | 197.5
927.74918 | 197.5
937.53184 | 198
947.38928 | 198
957.2061 | 198
967.02312 | 198
976.83426 | 199
#
#
#
#
#
#
#
#
#

## HPK
%ITEM
SERIAL NUMBER | A00500
%TEST
TEST DATE | 2003-01-01
PROBLEM | NO
PASSED | YES
%DATA
TEMPERATURE(C) | 25
I_LEAK500V(microA) | 0.13936
I_LEAK700V(microA) | 0.15356
Vdep(V) | 130
%DEFECT
Implant-Break
Implant-open
Implant-short
Resistor-Break
Oxide-Punchthrough
Short
Open
#
#
#
#
#
#
#
#
%RAWDATA
#IV
0 | 0.5425
10 | 57.79
20 | 68.75
30 | 74.71
40 | 79.67
50 | 83.3
60 | 86.31
70 | 88.89
80 | 91.12
90 | 93.11
100 | 94.95
110 | 96.62
120 | 98.13
130 | 99.64
140 | 101.05
150 | 102.45
160 | 103.77
170 | 105.07
180 | 106.38
190 | 107.68
200 | 108.91
210 | 110.12
220 | 111.34
230 | 112.54
240 | 113.72
250 | 114.9
260 | 116.02
270 | 117.16
280 | 118.25
290 | 119.31
300 | 120.42
310 | 121.52
320 | 122.52
330 | 123.68
340 | 124.73
350 | 125.7
360 | 126.7
370 | 127.72
380 | 128.72
390 | 129.63
400 | 130.54
410 | 131.5
420 | 132.42
430 | 136.84
440 | 136.37
450 | 141.6
460 | 144.03
470 | 143.81
480 | 141.23
490 | 143.06
500 | 139.36
510 | 140.19
520 | 140.99
530 | 141.78
540 | 142.57
550 | 143.32
560 | 144.05
570 | 144.75
580 | 145.48
590 | 146.13
600 | 146.85
610 | 147.55
620 | 148.2
630 | 148.93
640 | 149.64
650 | 150.34
660 | 151.01
670 | 151.64
680 | 152.31
690 | 152.92
700 | 153.56
710 | 154.21
720 | 154.78
730 | 155.36
740 | 155.98
750 | 156.57
760 | 157.13
770 | 157.77
780 | 158.32
790 | 158.87
800 | 159.49
810 | 160.07
820 | 160.58
830 | 161.11
840 | 161.67
850 | 162.17
860 | 162.71
870 | 163.22
880 | 163.71
890 | 164.28
900 | 164.75
910 | 165.24
920 | 165.73
930 | 166.24
940 | 166.77
950 | 167.24
960 | 167.69
970 | 168.24
980 | 168.69
990 | 169.17
1000 | 169.66
%RAWDATA
#CV
50 | 2018.96
60 | 1833.61
70 | 1691.38
80 | 1578.05
90 | 1486.05
100 | 1411.6
110 | 1356.98
120 | 1325.87
130 | 1313.68
140 | 1309.58
150 | 1307.46
160 | 1305.98
170 | 1305.01
180 | 1304.22
190 | 1303.46
200 | 1302.7
210 | 1302.22
220 | 1301.85
230 | 1301.29
240 | 1300.94
250 | 1300.54
260 | 1300.17
270 | 1299.86
280 | 1299.54
#
#
#
#
#
#
#
#
#
#
#
#
#
#
#
#
#
#
#
#
#
#
#
#
#
#
#
#
#
#
#
#
#
#
#
#
#
#
#
#
#
#
#
#
#
#
#
#
#
#
#
#
#
#
#
#
#
#
#
#
#
#
#
#