## summary
SENSOR TYPE: | Axial
SERIAL NUMBER: | A00502
FDV(HPK) | 130
FDV (Tsukuba) | 117.0463
Implant-Break
Implant-open
Implant-short
Resistor-Break
Oxide-Punchthrough
Short
Open

## CV
%NEWTEST
SERIAL NUMBER: | A00502
TEST MADE BY: | Tsukuba
LOCATION NAME: | Tsukuba
TEST DATE: | Sep/2/2003
PASSED | YES
%Test_Rawdata
FILENAME: | CV_A00502.dat
#CV
TEMPERATURE(C): | 27.3
DEPLETION V | 117.0463
30 | 0.1577767
150 | 0.8005264
100 | 0.6240025
500 | 0.6243718
2.078904 | 0.001846334
9.181997 | 0.05041277
19.721557 | 0.1005409
28.791071 | 0.1530335
38.510112 | 0.2038245
48.378086 | 0.2566628
58.107317 | 0.3091777
67.918249 | 0.360232
77.719026 | 0.4127003
87.510658 | 0.4629906
97.284505 | 0.5129924
107.04642 | 0.5552168
117.94207 | 0.58375
127.12806 | 0.5977333
136.38818 | 0.6025498
146.13609 | 0.6049329
155.92861 | 0.6071314
166.92646 | 0.6081356
175.49657 | 0.6097036
185.25606 | 0.6120622
195.07117 | 0.611976
204.90025 | 0.6125605
215.25407 | 0.6145309
224.38591 | 0.6146947
234.18064 | 0.6160754
244.58644 | 0.6166464
253.72787 | 0.6175481
263.5093 | 0.6183447
273.32668 | 0.6192111
283.09166 | 0.6202356
292.83873 | 0.6206364
302.62975 | 0.621341
312.41492 | 0.6218115
322.20335 | 0.622754
331.99527 | 0.6232457
341.7803 | 0.6240633
351.53542 | 0.6246356
361.37992 | 0.62509
371.16687 | 0.6252482
381.94731 | 0.6254658
390.73054 | 0.6259805
400.57 | 0.6264761
410.26832 | 0.6271212
420.10017 | 0.6273994
429.95349 | 0.6279066
439.68291 | 0.6278171
449.52138 | 0.6282053
459.31887 | 0.6286337
469.12667 | 0.6290027
479.29826 | 0.6289927
488.77607 | 0.6290526
497.32954 | 0.6291723
506.72464 | 0.6296917
516.39809 | 0.629352
526.16587 | 0.6295718
536.05428 | 0.6294918
545.85328 | 0.6294119
555.66567 | 0.629392
565.43226 | 0.6296917
575.19342 | 0.6296317
584.94476 | 0.6292622
594.81032 | 0.6292122
604.58502 | 0.6288231
614.39524 | 0.6292322
624.17492 | 0.6284543
633.93281 | 0.6287134
643.72093 | 0.6277972
653.5225 | 0.6283646
663.31312 | 0.6273298
673.07032 | 0.627648
682.90516 | 0.6266546
692.694 | 0.627002
703.50195 | 0.6268035
712.23899 | 0.6265356
722.04455 | 0.626149
731.8509 | 0.6259706
741.63452 | 0.6259211
751.40956 | 0.6253669
761.17364 | 0.6253965
770.98716 | 0.6246751
780.78563 | 0.6249615
790.60635 | 0.6245961
800.38066 | 0.6237873
810.16648 | 0.624083
819.94689 | 0.6242803
829.7764 | 0.6225575
841.47301 | 0.6237184
850.26125 | 0.6230391
859.15945 | 0.6229211
869.0026 | 0.6224887
878.80391 | 0.6219979
888.5821 | 0.6218311
898.39216 | 0.6217036
908.20748 | 0.6217527
918.00512 | 0.6215958
927.7782 | 0.6199524
937.54287 | 0.6191332
947.43537 | 0.6188118
957.19977 | 0.6178879
967.05684 | 0.6171018
976.90018 | 0.6167917

## IV
%NEWTEST
SERIAL NUMBER: | A00502
TEST MADE BY: | Tsukuba
LOCATION NAME: | Tsukuba
TEST DATE: | Sep/2/2003
PASSED | YES
%Test_Rawdata
FILENAME: | IV_A00502.dat
#IV
TEMPERATURE(C): | 27.3
2.078904 | 37.5
9.181997 | 124.5
19.721557 | 126
28.791071 | 123
38.510112 | 121
48.378086 | 120
58.107317 | 120.5
67.918249 | 121
77.719026 | 123
87.510658 | 124.5
97.284505 | 126
107.04642 | 127
117.94207 | 128.5
127.12806 | 129.5
136.38818 | 131
146.13609 | 133
155.92861 | 134
166.92646 | 136
175.49657 | 136.5
185.25606 | 138
195.07117 | 139.5
204.90025 | 141
215.25407 | 142.5
224.38591 | 143.5
234.18064 | 145
244.58644 | 147
253.72787 | 147
263.5093 | 148.5
273.32668 | 150
283.09166 | 151
292.83873 | 152
302.62975 | 153
312.41492 | 154
322.20335 | 155.5
331.99527 | 156.5
341.7803 | 158
351.53542 | 158
361.37992 | 159
371.16687 | 160
381.94731 | 161.5
390.73054 | 162
400.57 | 163
410.26832 | 164
420.10017 | 165
429.95349 | 166
439.68291 | 167
449.52138 | 167
459.31887 | 168
469.12667 | 169
479.29826 | 170
488.77607 | 170
497.32954 | 171
506.72464 | 172
516.39809 | 173
526.16587 | 174
536.05428 | 174.5
545.85328 | 175
555.66567 | 176
565.43226 | 176.5
575.19342 | 177
584.94476 | 178
594.81032 | 179
604.58502 | 179
614.39524 | 180
624.17492 | 181
633.93281 | 181
643.72093 | 182
653.5225 | 182
663.31312 | 183
673.07032 | 183
682.90516 | 184
692.694 | 184
703.50195 | 185
712.23899 | 185
722.04455 | 185
731.8509 | 185.5
741.63452 | 186
751.40956 | 187
761.17364 | 187
770.98716 | 187.5
780.78563 | 188
790.60635 | 188
800.38066 | 188
810.16648 | 189
819.94689 | 189
829.7764 | 189
841.47301 | 189
850.26125 | 188
859.15945 | 189
869.0026 | 188
878.80391 | 189
888.5821 | 190
898.39216 | 190
908.20748 | 190
918.00512 | 190
927.7782 | 191.5
937.54287 | 749
947.43537 | 1287
957.19977 | 3321.5
967.05684 | 2869
976.90018 | 4005.5
#
#
#
#
#
#
#
#
#

## HPK
%ITEM
SERIAL NUMBER | A00502
%TEST
TEST DATE | 2003-01-01
PROBLEM | NO
PASSED | YES
%DATA
TEMPERATURE(C) | 25
I_LEAK500V(microA) | 0.13741
I_LEAK700V(microA) | 0.15069
Vdep(V) | 130
%DEFECT
Implant-Break
Implant-open
Implant-short
Resistor-Break
Oxide-Punchthrough
Short
Open
#
#
#
#
#
#
#
#
%RAWDATA
#IV
0 | 5.753
10 | 55.5
20 | 66.02
30 | 71.96
40 | 76.9
50 | 80.48
60 | 83.45
70 | 85.99
80 | 88.23
90 | 90.23
100 | 92.07
110 | 93.78
120 | 95.33
130 | 96.81
140 | 98.26
150 | 99.67
160 | 101.03
170 | 102.36
180 | 103.67
190 | 104.98
200 | 106.25
210 | 107.46
220 | 108.69
230 | 109.9
240 | 111.07
250 | 112.28
260 | 113.48
270 | 114.64
280 | 115.74
290 | 116.85
300 | 117.95
310 | 119.06
320 | 120.15
330 | 121.2
340 | 122.37
350 | 123.38
360 | 124.41
370 | 125.44
380 | 126.45
390 | 127.43
400 | 128.4
410 | 129.22
420 | 130.18
430 | 131.23
440 | 132.14
450 | 133.02
460 | 133.9
470 | 134.7
480 | 135.56
490 | 136.42
500 | 137.41
510 | 141.4
520 | 139.41
530 | 146.32
540 | 148.5
550 | 143.65
560 | 145.49
570 | 145.83
580 | 143.18
590 | 143.88
600 | 144.53
610 | 145.21
620 | 145.86
630 | 146.56
640 | 147.2
650 | 147.81
660 | 148.47
670 | 149.06
680 | 149.62
690 | 150.19
700 | 150.69
710 | 151.21
720 | 151.68
730 | 152.19
740 | 152.71
750 | 153.21
760 | 153.75
770 | 154.24
780 | 154.75
790 | 155.27
800 | 155.75
810 | 156.21
820 | 156.75
830 | 157.22
840 | 157.69
850 | 158.19
860 | 158.66
870 | 159.17
880 | 159.7
890 | 160.17
900 | 160.69
910 | 161.19
920 | 161.66
930 | 162.24
940 | 162.73
950 | 163.2
960 | 163.73
970 | 164.23
980 | 164.73
990 | 165.28
1000 | 165.78
%RAWDATA
#CV
50 | 2017.16
60 | 1831.87
70 | 1689.83
80 | 1576.55
90 | 1484.71
100 | 1410.34
110 | 1356.42
120 | 1325.69
130 | 1313.16
140 | 1308.85
150 | 1306.65
160 | 1305.42
170 | 1304.3
180 | 1303.41
190 | 1302.81
200 | 1301.99
210 | 1301.41
220 | 1301.17
230 | 1300.62
240 | 1300.22
250 | 1299.76
260 | 1299.5
270 | 1299.21
280 | 1298.85
#
#
#
#
#
#
#
#
#
#
#
#
#
#
#
#
#
#
#
#
#
#
#
#
#
#
#
#
#
#
#
#
#
#
#
#
#
#
#
#
#
#
#
#
#
#
#
#
#
#
#
#
#
#
#
#
#
#
#
#
#
#
#
#