## summary
SENSOR TYPE: | Axial
SERIAL NUMBER: | A00504
FDV(HPK) | 130
FDV (Tsukuba) | 117.7891
Implant-Break
Implant-open
Implant-short
Resistor-Break
Oxide-Punchthrough
Short
Open

## CV
%NEWTEST
SERIAL NUMBER: | A00504
TEST MADE BY: | Tsukuba
LOCATION NAME: | Tsukuba
TEST DATE: | Sep/2/2003
PASSED | YES
%Test_Rawdata
FILENAME: | CV_A00504.dat
#CV
TEMPERATURE(C): | 27.3
DEPLETION V | 117.7891
30 | 0.157191
150 | 0.7968721
100 | 0.6251885
500 | 0.6246891
2.073802 | 0.001902898
9.273554 | 0.04933753
19.744759 | 0.101103
28.821207 | 0.1513085
38.605044 | 0.20397
48.346388 | 0.2558792
58.135084 | 0.3071352
67.905831 | 0.3594376
77.674859 | 0.4104033
87.468389 | 0.4620281
97.257442 | 0.5107147
106.93935 | 0.5536151
116.77614 | 0.5821743
127.09485 | 0.595843
136.3608 | 0.6026808
146.09675 | 0.6051588
155.89877 | 0.6066964
165.69691 | 0.6092373
175.46735 | 0.6101227
185.23276 | 0.6119952
195.02335 | 0.6126085
204.80389 | 0.6131843
214.59321 | 0.614849
224.36649 | 0.6155825
234.1554 | 0.6166077
243.9642 | 0.6180336
253.71132 | 0.6182864
263.4907 | 0.6196304
272.89513 | 0.6198939
283.04363 | 0.6211941
292.81513 | 0.62139
302.60512 | 0.6224887
312.37506 | 0.6227343
322.16329 | 0.623807
331.95562 | 0.6242112
341.76334 | 0.6245566
351.54196 | 0.6253174
361.33823 | 0.6253767
371.12998 | 0.6263869
380.92378 | 0.6264067
390.68762 | 0.6272205
400.48957 | 0.6276082
410.28661 | 0.6277474
420.10303 | 0.6280061
429.87925 | 0.6284244
439.66053 | 0.6290126
449.46804 | 0.6290027
459.28627 | 0.6294019
469.07527 | 0.6292721
478.88961 | 0.6294119
488.74 | 0.6296117
496.89247 | 0.6297516
506.69348 | 0.6295718
516.47423 | 0.6298516
526.25252 | 0.6299516
536.02679 | 0.6298916
545.83039 | 0.6296917
555.61243 | 0.6299016
565.40783 | 0.6299216
575.1879 | 0.6295817
584.984 | 0.629382
594.76894 | 0.6295618
604.55743 | 0.6288929
614.35406 | 0.6292522
624.13476 | 0.6284443
633.89735 | 0.6287134
643.62548 | 0.6286835
653.40907 | 0.6270715
663.27275 | 0.6274392
673.06848 | 0.6272702
682.79929 | 0.6272106
692.61664 | 0.6259112
702.41544 | 0.6264563
712.22203 | 0.6263769
721.99305 | 0.6256736
731.82269 | 0.6245467
741.60959 | 0.6246454
751.38493 | 0.6237775
761.15177 | 0.6241126
770.97163 | 0.6231277
780.76049 | 0.6236592
790.57069 | 0.6237873
800.36298 | 0.6225182
810.13828 | 0.6235608
819.88108 | 0.6225968
829.7485 | 0.6224396
839.5642 | 0.6225869
849.33235 | 0.6222628
859.14699 | 0.6216742
868.97378 | 0.6218409
878.75517 | 0.6206657
888.50883 | 0.6207635
898.36293 | 0.6201087
908.18122 | 0.6205777
917.96118 | 0.6203236
927.76512 | 0.6202747
937.57087 | 0.6202454
947.38867 | 0.6191234
957.1873 | 0.6195719
967.02108 | 0.6192696
976.88965 | 0.6189189

## IV
%NEWTEST
SERIAL NUMBER: | A00504
TEST MADE BY: | Tsukuba
LOCATION NAME: | Tsukuba
TEST DATE: | Sep/2/2003
PASSED | YES
%Test_Rawdata
FILENAME: | IV_A00504.dat
#IV
TEMPERATURE(C): | 27.3
2.073802 | 39
9.273554 | 130.5
19.744759 | 129
28.821207 | 124.5
38.605044 | 121
48.346388 | 120
58.135084 | 120
67.905831 | 120.5
77.674859 | 121.5
87.468389 | 123
97.257442 | 123.5
106.93935 | 124.5
116.77614 | 126
127.09485 | 127
136.3608 | 128.5
146.09675 | 129.5
155.89877 | 131
165.69691 | 132
175.46735 | 134
185.23276 | 135
195.02335 | 136
204.80389 | 138
214.59321 | 139
224.36649 | 140
234.1554 | 141
243.9642 | 142.5
253.71132 | 144
263.4907 | 145
272.89513 | 146
283.04363 | 147
292.81513 | 148
302.60512 | 150
312.37506 | 151
322.16329 | 152
331.95562 | 153
341.76334 | 154
351.54196 | 155
361.33823 | 156
371.12998 | 157
380.92378 | 158
390.68762 | 159
400.48957 | 160
410.28661 | 161
420.10303 | 162
429.87925 | 163
439.66053 | 163.5
449.46804 | 164
459.28627 | 165
469.07527 | 166
478.88961 | 167
488.74 | 168
496.89247 | 168
506.69348 | 169
516.47423 | 170
526.25252 | 171
536.02679 | 172
545.83039 | 172
555.61243 | 173
565.40783 | 173.5
575.1879 | 174
584.984 | 175
594.76894 | 176
604.55743 | 176
614.35406 | 177
624.13476 | 178
633.89735 | 179
643.62548 | 179
653.40907 | 180
663.27275 | 181
673.06848 | 182
682.79929 | 183
692.61664 | 183
702.41544 | 184
712.22203 | 185
721.99305 | 185
731.82269 | 186
741.60959 | 186
751.38493 | 187
761.15177 | 187.5
770.97163 | 188
780.76049 | 189
790.57069 | 189
800.36298 | 190
810.13828 | 190
819.88108 | 190
829.7485 | 191
839.5642 | 191
849.33235 | 192
859.14699 | 192
868.97378 | 193
878.75517 | 193
888.50883 | 193
898.36293 | 194
908.18122 | 195
917.96118 | 195
927.76512 | 195
937.57087 | 195
947.38867 | 195
957.1873 | 196
967.02108 | 196
976.88965 | 196.5
#
#
#
#
#
#
#
#
#

## HPK
%ITEM
SERIAL NUMBER | A00504
%TEST
TEST DATE | 2003-01-01
PROBLEM | NO
PASSED | YES
%DATA
TEMPERATURE(C) | 25
I_LEAK500V(microA) | 0.14038
I_LEAK700V(microA) | 0.15379
Vdep(V) | 130
%DEFECT
Implant-Break
Implant-open
Implant-short
Resistor-Break
Oxide-Punchthrough
Short
Open
#
#
#
#
#
#
#
#
%RAWDATA
#IV
0 | 5.728
10 | 57.48
20 | 68.41
30 | 74.43
40 | 79.44
50 | 83.11
60 | 86.12
70 | 88.71
80 | 91.01
90 | 93.09
100 | 94.98
110 | 96.67
120 | 98.26
130 | 99.82
140 | 101.28
150 | 102.68
160 | 104.07
170 | 105.54
180 | 106.85
190 | 108.17
200 | 109.44
210 | 110.7
220 | 111.93
230 | 113.13
240 | 114.23
250 | 115.44
260 | 116.72
270 | 117.87
280 | 119.02
290 | 120.14
300 | 121.21
310 | 122.32
320 | 123.44
330 | 124.6
340 | 128.69
350 | 127.01
360 | 134.19
370 | 136.73
380 | 132.14
390 | 134.13
400 | 134.74
410 | 132.51
420 | 133.47
430 | 134.41
440 | 135.33
450 | 136.23
460 | 137.09
470 | 137.93
480 | 138.75
490 | 139.56
500 | 140.38
510 | 141.18
520 | 142
530 | 142.75
540 | 143.52
550 | 144.28
560 | 144.99
570 | 145.69
580 | 146.37
590 | 147.04
600 | 147.69
610 | 148.33
620 | 148.99
630 | 149.65
640 | 150.27
650 | 150.88
660 | 151.47
670 | 152.03
680 | 152.65
690 | 153.22
700 | 153.79
710 | 154.37
720 | 154.96
730 | 155.52
740 | 156.13
750 | 156.71
760 | 157.28
770 | 157.84
780 | 158.35
790 | 158.87
800 | 159.41
810 | 159.97
820 | 160.49
830 | 161
840 | 161.5
850 | 162.06
860 | 162.61
870 | 163.08
880 | 163.69
890 | 164.2
900 | 164.75
910 | 165.31
920 | 165.86
930 | 166.44
940 | 166.97
950 | 167.49
960 | 168.05
970 | 168.61
980 | 169.1
990 | 169.61
1000 | 170.15
%RAWDATA
#CV
50 | 2018.84
60 | 1833.66
70 | 1691.61
80 | 1578.3
90 | 1486.35
100 | 1412.27
110 | 1358.6
120 | 1328.36
130 | 1315.29
140 | 1310.16
150 | 1307.66
160 | 1306.21
170 | 1305.03
180 | 1304.32
190 | 1303.36
200 | 1302.85
210 | 1302.37
220 | 1301.83
230 | 1301.45
240 | 1301.05
250 | 1300.75
260 | 1300.41
270 | 1300.09
280 | 1299.59
#
#
#
#
#
#
#
#
#
#
#
#
#
#
#
#
#
#
#
#
#
#
#
#
#
#
#
#
#
#
#
#
#
#
#
#
#
#
#
#
#
#
#
#
#
#
#
#
#
#
#
#
#
#
#
#
#
#
#
#
#
#
#
#