## summary
SENSOR TYPE: | Axial
SERIAL NUMBER: | A00506
FDV(HPK) | 130
FDV (Tsukuba) | 118.8942
Implant-Break
Implant-open
Implant-short
Resistor-Break
Oxide-Punchthrough
Short
Open

## CV
%NEWTEST
SERIAL NUMBER: | A00506
TEST MADE BY: | Tsukuba
LOCATION NAME: | Tsukuba
TEST DATE: | Sep/2/2003
PASSED | YES
%Test_Rawdata
FILENAME: | CV_A00506.dat
#CV
TEMPERATURE(C): | 27.3
DEPLETION V | 118.8942
30 | 0.1569256
150 | 0.7951453
100 | 0.6297153
500 | 0.6295798
2.078075 | 0.00192318
9.285205 | 0.04956517
19.759444 | 0.1010304
28.827702 | 0.1514487
38.593443 | 0.2036958
48.335226 | 0.2543689
58.127885 | 0.3067101
67.897018 | 0.3587533
77.682763 | 0.4097468
87.478387 | 0.4614194
97.253511 | 0.5100729
106.99296 | 0.5538294
116.75803 | 0.5842766
127.09301 | 0.5995768
136.66696 | 0.6058561
146.11167 | 0.6103706
155.891 | 0.611909
165.67238 | 0.6132611
175.46244 | 0.6152831
185.23522 | 0.6159497
195.02008 | 0.6176451
204.79868 | 0.6183544
214.56521 | 0.6190942
224.32531 | 0.619767
234.13925 | 0.6213019
243.94428 | 0.6217821
253.68649 | 0.6233146
263.43205 | 0.6235214
272.83484 | 0.6246652
282.96586 | 0.6256637
292.73572 | 0.6266943
302.5203 | 0.6267836
312.33061 | 0.6278967
322.1404 | 0.6279763
331.91127 | 0.6286935
342.47979 | 0.6289428
351.50016 | 0.6302417
361.30174 | 0.6301916
371.1122 | 0.6309227
380.88688 | 0.631394
390.63612 | 0.6321674
400.43899 | 0.6320869
410.20179 | 0.6326804
420.07258 | 0.6329421
429.84123 | 0.6334762
439.63048 | 0.6337688
449.45128 | 0.6337183
459.2502 | 0.6343342
469.02836 | 0.6344454
478.85588 | 0.6344151
488.712 | 0.6346273
496.85221 | 0.6349713
506.64034 | 0.6348802
516.44347 | 0.6351838
526.20276 | 0.6347993
535.98111 | 0.6352345
545.76887 | 0.6345768
555.57697 | 0.6348397
565.35214 | 0.6344252
575.12812 | 0.6345667
584.9417 | 0.6338596
594.72244 | 0.6342635
604.49959 | 0.6342433
614.32299 | 0.6337082
624.0947 | 0.6342332
633.86148 | 0.6341524
643.64858 | 0.632922
653.45046 | 0.632932
664.21791 | 0.6333855
673.01391 | 0.6314041
682.81983 | 0.6316148
692.61807 | 0.6323785
702.33318 | 0.631384
713.7037 | 0.6314944
723.2693 | 0.6313438
731.77579 | 0.6295018
741.56564 | 0.6299116
751.37921 | 0.6299516
761.10098 | 0.6296117
770.91747 | 0.6286536
780.6768 | 0.6287633
790.50651 | 0.628853
800.31097 | 0.6276082
810.08371 | 0.6279862
819.85206 | 0.6277176
829.66562 | 0.6276778
839.51668 | 0.6276778
849.27175 | 0.6277872
859.00515 | 0.6271212
868.90991 | 0.6267439
878.72042 | 0.626149
888.5028 | 0.6253075
898.3053 | 0.626258
908.09293 | 0.6247442
917.8362 | 0.6253669
927.6803 | 0.6254262
937.5255 | 0.624922
947.32194 | 0.6250109
957.14438 | 0.6246356
966.97632 | 0.6241816
976.71695 | 0.6236986

## IV
%NEWTEST
SERIAL NUMBER: | A00506
TEST MADE BY: | Tsukuba
LOCATION NAME: | Tsukuba
TEST DATE: | Sep/2/2003
PASSED | YES
%Test_Rawdata
FILENAME: | IV_A00506.dat
#IV
TEMPERATURE(C): | 27.3
2.078075 | 39
9.285205 | 129.5
19.759444 | 128.5
28.827702 | 125
38.593443 | 122
48.335226 | 121
58.127885 | 120.5
67.897018 | 121.5
77.682763 | 122.5
87.478387 | 123.5
97.253511 | 124.5
106.99296 | 125
116.75803 | 126
127.09301 | 128
136.66696 | 129
146.11167 | 130
155.891 | 131
165.67238 | 133
175.46244 | 134.5
185.23522 | 136
195.02008 | 137
204.79868 | 138.5
214.56521 | 140
224.32531 | 141
234.13925 | 142
243.94428 | 143
253.68649 | 144.5
263.43205 | 145.5
272.83484 | 147
282.96586 | 148
292.73572 | 149.5
302.5203 | 151
312.33061 | 152
322.1404 | 153
331.91127 | 154
342.47979 | 155
351.50016 | 156
361.30174 | 157
371.1122 | 158
380.88688 | 159
390.63612 | 160
400.43899 | 160.5
410.20179 | 161
420.07258 | 162
429.84123 | 163
439.63048 | 164.5
449.45128 | 165.5
459.2502 | 166
469.02836 | 167
478.85588 | 168
488.712 | 169
496.85221 | 169
506.64034 | 170
516.44347 | 171
526.20276 | 171
535.98111 | 172
545.76887 | 173
555.57697 | 173
565.35214 | 174
575.12812 | 175
584.9417 | 176
594.72244 | 177
604.49959 | 177.5
614.32299 | 178
624.0947 | 179
633.86148 | 179
643.64858 | 180
653.45046 | 181
664.21791 | 182
673.01391 | 182
682.81983 | 183
692.61807 | 184
702.33318 | 184
713.7037 | 185
723.2693 | 186
731.77579 | 186
741.56564 | 187
751.37921 | 188
761.10098 | 188
770.91747 | 189
780.6768 | 190
790.50651 | 190
800.31097 | 191
810.08371 | 192
819.85206 | 192
829.66562 | 192
839.51668 | 192
849.27175 | 193
859.00515 | 192
868.90991 | 193
878.72042 | 194
888.5028 | 195
898.3053 | 196
908.09293 | 197
917.8362 | 197
927.6803 | 198
937.5255 | 198
947.32194 | 198.5
957.14438 | 199
966.97632 | 199
976.71695 | 200
#
#
#
#
#
#
#
#
#

## HPK
%ITEM
SERIAL NUMBER | A00506
%TEST
TEST DATE | 2003-01-01
PROBLEM | NO
PASSED | YES
%DATA
TEMPERATURE(C) | 25
I_LEAK500V(microA) | 0.15327
I_LEAK700V(microA) | 0.16531
Vdep(V) | 130
%DEFECT
Implant-Break
Implant-open
Implant-short
Resistor-Break
Oxide-Punchthrough
Short
Open
#
#
#
#
#
#
#
#
%RAWDATA
#IV
0 | 5.704
10 | 57.85
20 | 68.82
30 | 74.87
40 | 79.98
50 | 83.78
60 | 86.95
70 | 89.7
80 | 92.1
90 | 94.29
100 | 96.23
110 | 98.04
120 | 99.69
130 | 101.37
140 | 102.84
150 | 104.39
160 | 105.91
170 | 107.39
180 | 108.9
190 | 110.39
200 | 111.97
210 | 113.21
220 | 114.6
230 | 115.86
240 | 117.19
250 | 118.56
260 | 120.1
270 | 121.63
280 | 122.78
290 | 124.28
300 | 125.51
310 | 126.72
320 | 128.12
330 | 129.67
340 | 131.23
350 | 132.77
360 | 134.36
370 | 135.64
380 | 136.93
390 | 137.96
400 | 138.88
410 | 139.88
420 | 140.93
430 | 142.22
440 | 146.48
450 | 144.33
460 | 151.6
470 | 154.58
480 | 152.18
490 | 152.3
500 | 153.27
510 | 150.03
520 | 151.33
530 | 152.44
540 | 152.94
550 | 154.31
560 | 155.21
570 | 156.16
580 | 156.84
590 | 157.69
600 | 158.95
610 | 159.35
620 | 160.09
630 | 161.2
640 | 162.24
650 | 161.98
660 | 162.94
670 | 163.39
680 | 164.06
690 | 164.54
700 | 165.31
710 | 165.73
720 | 166.01
730 | 166.46
740 | 166.93
750 | 167.41
760 | 168.59
770 | 169.57
780 | 169.67
790 | 170.38
800 | 171
810 | 171.99
820 | 172.37
830 | 173.07
840 | 173.08
850 | 173.51
860 | 174.31
870 | 174.58
880 | 175.26
890 | 175.69
900 | 176.15
910 | 176.42
920 | 176.95
930 | 177.61
940 | 178.03
950 | 178.3
960 | 178.47
970 | 179.41
980 | 179.78
990 | 180.2
1000 | 180.71
%RAWDATA
#CV
50 | 2020.2
60 | 1835
70 | 1692.73
80 | 1579.4
90 | 1487.38
100 | 1412.71
110 | 1357.6
120 | 1325.1
130 | 1310.43
140 | 1305.23
150 | 1302.63
160 | 1301.24
170 | 1300.09
180 | 1299.09
190 | 1298.35
200 | 1297.81
210 | 1297.33
220 | 1296.82
230 | 1296.35
240 | 1295.91
250 | 1295.55
260 | 1295.26
270 | 1294.89
280 | 1294.62
#
#
#
#
#
#
#
#
#
#
#
#
#
#
#
#
#
#
#
#
#
#
#
#
#
#
#
#
#
#
#
#
#
#
#
#
#
#
#
#
#
#
#
#
#
#
#
#
#
#
#
#
#
#
#
#
#
#
#
#
#
#
#
#