## summary
SENSOR TYPE: | Axial
SERIAL NUMBER: | A00507
FDV(HPK) | 130
FDV (Tsukuba) | 117.4053
Implant-Break
Implant-open
Implant-short
Resistor-Break
Oxide-Punchthrough
Short
Open

## CV
%NEWTEST
SERIAL NUMBER: | A00507
TEST MADE BY: | Tsukuba
LOCATION NAME: | Tsukuba
TEST DATE: | Sep/2/2003
PASSED | YES
%Test_Rawdata
FILENAME: | CV_A00507.dat
#CV
TEMPERATURE(C): | 27.3
DEPLETION V | 117.4053
30 | 0.1588872
150 | 0.8046342
100 | 0.6293094
500 | 0.6275954
2.080937 | 0.001946997
9.282593 | 0.0500093
19.761824 | 0.1021579
28.833237 | 0.1530036
38.584201 | 0.2061353
48.343487 | 0.258585
58.120256 | 0.3103362
67.906066 | 0.3631467
77.689268 | 0.4143063
87.438744 | 0.4667241
97.271862 | 0.5154927
107.03107 | 0.5580991
116.7712 | 0.5862018
127.11447 | 0.6002552
136.37347 | 0.605545
146.12741 | 0.6089331
155.90051 | 0.6106091
165.68679 | 0.6119665
175.47164 | 0.6138474
185.24462 | 0.6145695
195.03367 | 0.6161431
204.8278 | 0.6178879
214.5742 | 0.6180725
224.3575 | 0.6196792
234.1413 | 0.6203529
243.9407 | 0.620969
253.70233 | 0.6223709
263.49387 | 0.6225771
273.27998 | 0.6242704
283.0141 | 0.6243592
292.79029 | 0.6249714
302.60246 | 0.626139
312.37976 | 0.6265257
322.16227 | 0.6275485
331.92578 | 0.6274491
341.74811 | 0.6284842
351.53746 | 0.6287134
361.30767 | 0.6289229
371.12957 | 0.6296617
380.90456 | 0.6299616
390.58911 | 0.6308024
400.47526 | 0.6306722
410.28068 | 0.6310931
420.02669 | 0.631665
429.85983 | 0.6316349
439.64377 | 0.6319563
449.47458 | 0.6321473
459.27891 | 0.6326602
469.04287 | 0.6325998
478.89512 | 0.6326401
488.72835 | 0.6327407
496.88746 | 0.6323685
506.66793 | 0.6326703
516.46728 | 0.6329018
526.21236 | 0.6325495
536.00083 | 0.6318759
545.80913 | 0.6323685
555.61478 | 0.6317152
565.38086 | 0.6322076
575.14222 | 0.6323383
584.956 | 0.6314843
594.75402 | 0.631384
604.51726 | 0.6319563
614.34098 | 0.6307724
624.10717 | 0.6309928
633.85249 | 0.6301316
643.65348 | 0.6303618
653.45802 | 0.6295917
663.24148 | 0.6298916
673.04988 | 0.6293121
682.8278 | 0.6292821
692.62481 | 0.628265
702.42504 | 0.6287234
712.19495 | 0.6277773
721.98569 | 0.627837
731.76087 | 0.6261886
741.58404 | 0.6264662
751.18249 | 0.6268432
761.15913 | 0.6271212
770.91931 | 0.6262481
780.73403 | 0.6260895
790.5435 | 0.6261291
800.21951 | 0.6245368
810.0692 | 0.6248726
819.84143 | 0.6248331
829.70834 | 0.6241718
839.45752 | 0.6240732
849.26797 | 0.6233245
859.1196 | 0.6234524
868.88814 | 0.6239154
878.73309 | 0.6232654
888.40378 | 0.6229211
898.31817 | 0.6226164
908.11357 | 0.6226262
917.92439 | 0.621488
927.59477 | 0.6217429
937.54165 | 0.6213606
947.35586 | 0.6215664
957.16625 | 0.62139
966.9711 | 0.6210179
976.83927 | 0.6200794

## IV
%NEWTEST
SERIAL NUMBER: | A00507
TEST MADE BY: | Tsukuba
LOCATION NAME: | Tsukuba
TEST DATE: | Sep/2/2003
PASSED | YES
%Test_Rawdata
FILENAME: | IV_A00507.dat
#IV
TEMPERATURE(C): | 27.3
2.080937 | 43
9.282593 | 136.5
19.761824 | 138.5
28.833237 | 141.5
38.584201 | 144.5
48.343487 | 147
58.120256 | 149.5
67.906066 | 152.5
77.689268 | 155.5
87.438744 | 158.5
97.271862 | 161
107.03107 | 163
116.7712 | 165
127.11447 | 167
136.37347 | 169
146.12741 | 171
155.90051 | 172.5
165.68679 | 174
175.47164 | 176
185.24462 | 177
195.03367 | 179
204.8278 | 180
214.5742 | 182
224.3575 | 183.5
234.1413 | 185
243.9407 | 186
253.70233 | 188
263.49387 | 189.5
273.27998 | 191
283.0141 | 192
292.79029 | 193.5
302.60246 | 195
312.37976 | 196.5
322.16227 | 198
331.92578 | 199
341.74811 | 200
351.53746 | 202
361.30767 | 203
371.12957 | 204
380.90456 | 205
390.58911 | 206
400.47526 | 207
410.28068 | 208.5
420.02669 | 209.5
429.85983 | 210.5
439.64377 | 211.5
449.47458 | 213
459.27891 | 214
469.04287 | 215
478.89512 | 216
488.72835 | 217
496.88746 | 218
506.66793 | 218.5
516.46728 | 219.5
526.21236 | 221
536.00083 | 222
545.80913 | 223
555.61478 | 224
565.38086 | 225
575.14222 | 226
584.956 | 227
594.75402 | 228
604.51726 | 229
614.34098 | 230
624.10717 | 231
633.85249 | 231
643.65348 | 232
653.45802 | 233
663.24148 | 234
673.04988 | 235
682.8278 | 236
692.62481 | 236
702.42504 | 237
712.19495 | 238
721.98569 | 238
731.76087 | 239
741.58404 | 239
751.18249 | 240
761.15913 | 240.5
770.91931 | 241
780.73403 | 242
790.5435 | 243
800.21951 | 243
810.0692 | 243
819.84143 | 244
829.70834 | 245
839.45752 | 245
849.26797 | 246
859.1196 | 246.5
868.88814 | 247
878.73309 | 247
888.40378 | 247
898.31817 | 248
908.11357 | 248.5
917.92439 | 249
927.59477 | 249.5
937.54165 | 250
947.35586 | 250
957.16625 | 250.5
966.9711 | 251
976.83927 | 251
#
#
#
#
#
#
#
#
#

## HPK
%ITEM
SERIAL NUMBER | A00507
%TEST
TEST DATE | 2003-01-01
PROBLEM | NO
PASSED | YES
%DATA
TEMPERATURE(C) | 25
I_LEAK500V(microA) | 0.1877
I_LEAK700V(microA) | 0.2049
Vdep(V) | 130
%DEFECT
Implant-Break
Implant-open
Implant-short
Resistor-Break
Oxide-Punchthrough
Short
Open
#
#
#
#
#
#
#
#
%RAWDATA
#IV
0 | 4.478
10 | 74.58
20 | 91.63
30 | 101.31
40 | 109.23
50 | 115.29
60 | 120.3
70 | 124.59
80 | 128.23
90 | 131.41
100 | 134.16
110 | 136.51
120 | 138.57
130 | 140.45
140 | 142.14
150 | 143.73
160 | 145.31
170 | 146.86
180 | 148.34
190 | 149.87
200 | 151.35
210 | 152.78
220 | 154.2
230 | 155.59
240 | 156.99
250 | 158.4
260 | 159.74
270 | 161.1
280 | 162.42
290 | 163.72
300 | 165.02
310 | 166.35
320 | 167.63
330 | 168.88
340 | 170.13
350 | 171.38
360 | 172.61
370 | 173.84
380 | 175.02
390 | 176.18
400 | 177.35
410 | 178.48
420 | 179.58
430 | 180.5
440 | 181.6
450 | 182.7
460 | 183.7
470 | 184.7
480 | 185.7
490 | 186.8
500 | 187.7
510 | 188.7
520 | 189.7
530 | 190.7
540 | 191.6
550 | 192.5
560 | 193.4
570 | 194.3
580 | 195.2
590 | 196.1
600 | 196.9
610 | 197.7
620 | 198.6
630 | 199.4
640 | 200.2
650 | 201
660 | 201.8
670 | 202.6
680 | 203.3
690 | 204.1
700 | 204.9
710 | 205.6
720 | 206.4
730 | 207
740 | 207.8
750 | 208.5
760 | 209.2
770 | 209.9
780 | 210.6
790 | 211.3
800 | 212
810 | 212.7
820 | 213.4
830 | 214
840 | 214.7
850 | 215.3
860 | 216
870 | 216.7
880 | 217.3
890 | 218
900 | 218.6
910 | 219.2
920 | 219.9
930 | 220.5
940 | 221.1
950 | 221.7
960 | 222.3
970 | 222.9
980 | 223.5
990 | 224.1
1000 | 224.7
%RAWDATA
#CV
50 | 2010.16
60 | 1826.02
70 | 1684.64
80 | 1571.98
90 | 1480.8
100 | 1407.43
110 | 1355.12
120 | 1325.25
130 | 1312.55
140 | 1307.98
150 | 1306.01
160 | 1304.61
170 | 1303.54
180 | 1302.69
190 | 1301.94
200 | 1301.28
210 | 1300.77
220 | 1300.3
230 | 1299.82
240 | 1299.39
250 | 1298.9
260 | 1298.62
270 | 1298.34
280 | 1298.15
#
#
#
#
#
#
#
#
#
#
#
#
#
#
#
#
#
#
#
#
#
#
#
#
#
#
#
#
#
#
#
#
#
#
#
#
#
#
#
#
#
#
#
#
#
#
#
#
#
#
#
#
#
#
#
#
#
#
#
#
#
#
#
#