## summary
SENSOR TYPE: | Axial
SERIAL NUMBER: | A00508
FDV(HPK) | 120
FDV (Tsukuba) | 116.9322
Implant-Break
Implant-open
Implant-short
Resistor-Break
Oxide-Punchthrough
Short
Open

## CV
%NEWTEST
SERIAL NUMBER: | A00508
TEST MADE BY: | Tsukuba
LOCATION NAME: | Tsukuba
TEST DATE: | Sep/2/2003
PASSED | YES
%Test_Rawdata
FILENAME: | CV_A00508.dat
#CV
TEMPERATURE(C): | 27.3
DEPLETION V | 116.9322
30 | 0.1584381
150 | 0.8024657
100 | 0.6249821
500 | 0.6252634
2.077576 | 0.001895201
9.254536 | 0.04929679
19.743432 | 0.1016485
28.779511 | 0.1524533
38.581515 | 0.2054519
48.341557 | 0.2579785
58.150382 | 0.3096044
67.913704 | 0.3621073
77.690922 | 0.4132311
87.482932 | 0.4654005
97.24528 | 0.5144727
107.02138 | 0.5572246
116.78696 | 0.5852515
127.09464 | 0.5974007
136.36529 | 0.602475
146.09736 | 0.6057807
155.90194 | 0.6075669
165.67565 | 0.6091517
175.46469 | 0.6101227
185.2483 | 0.611842
195.04256 | 0.6124838
204.80726 | 0.6145984
214.58237 | 0.6149937
224.35893 | 0.6155535
234.16909 | 0.6169467
243.94765 | 0.6170631
253.71295 | 0.6183836
263.46996 | 0.619767
273.2763 | 0.6200208
283.03831 | 0.6214194
292.7906 | 0.6216938
302.60594 | 0.6220764
312.38181 | 0.6233146
322.15593 | 0.6233048
331.94673 | 0.6243296
341.72992 | 0.6244579
351.43364 | 0.6256637
361.31094 | 0.6258617
371.0658 | 0.6266348
380.9065 | 0.6268829
390.6445 | 0.6272205
400.47251 | 0.6277375
410.26188 | 0.6278768
420.03303 | 0.6284742
429.87741 | 0.6285838
439.65358 | 0.6290027
449.46579 | 0.6294719
459.2784 | 0.6295817
469.0767 | 0.6299716
478.89083 | 0.6300716
488.73019 | 0.6304318
496.8846 | 0.6304419
506.67876 | 0.6303918
516.44807 | 0.6302917
526.24558 | 0.6303217
536.02106 | 0.6306021
545.64655 | 0.630562
555.60906 | 0.6302116
565.38505 | 0.6302116
575.07539 | 0.6304819
584.83583 | 0.6302217
594.74247 | 0.6303317
604.50347 | 0.6298416
614.34261 | 0.6297017
624.12557 | 0.6297216
633.89653 | 0.6286237
643.67729 | 0.6291124
653.47171 | 0.628873
663.25988 | 0.6287932
673.06685 | 0.6274292
682.85713 | 0.6283945
692.65281 | 0.6268531
702.2455 | 0.6267936
712.15346 | 0.6273895
721.85622 | 0.6264662
731.81391 | 0.6271609
741.57903 | 0.6262481
751.36347 | 0.6261787
761.16158 | 0.6261589
770.95793 | 0.6255152
780.75457 | 0.6251889
790.52899 | 0.6245862
800.35563 | 0.6245368
810.13194 | 0.6234524
819.87955 | 0.6240732
829.73389 | 0.6241915
839.54663 | 0.6229703
849.19633 | 0.6231178
859.09354 | 0.6226164
868.96162 | 0.6230293
878.74985 | 0.6230293
888.53142 | 0.6225378
898.35312 | 0.6222236
908.15261 | 0.6208907
917.91714 | 0.6214782
927.74192 | 0.621341
937.56198 | 0.6209886
947.36056 | 0.6199427
957.14806 | 0.620519
966.88036 | 0.6205386
976.84448 | 0.6201966

## IV
%NEWTEST
SERIAL NUMBER: | A00508
TEST MADE BY: | Tsukuba
LOCATION NAME: | Tsukuba
TEST DATE: | Sep/2/2003
PASSED | YES
%Test_Rawdata
FILENAME: | IV_A00508.dat
#IV
TEMPERATURE(C): | 27.3
2.077576 | 44
9.254536 | 133.5
19.743432 | 138.5
28.779511 | 142.5
38.581515 | 144.5
48.341557 | 146
58.150382 | 148
67.913704 | 150.5
77.690922 | 153
87.482932 | 155
97.24528 | 157.5
107.02138 | 159
116.78696 | 161
127.09464 | 163
136.36529 | 164.5
146.09736 | 166
155.90194 | 167.5
165.67565 | 169
175.46469 | 171
185.2483 | 172.5
195.04256 | 174
204.80726 | 175.5
214.58237 | 177
224.35893 | 179
234.16909 | 180
243.94765 | 181.5
253.71295 | 183
263.46996 | 184.5
273.2763 | 186
283.03831 | 187
292.7906 | 188.5
302.60594 | 190
312.38181 | 191.5
322.15593 | 193
331.94673 | 194
341.72992 | 195.5
351.43364 | 197
361.31094 | 198.5
371.0658 | 200
380.9065 | 201
390.6445 | 202
400.47251 | 203.5
410.26188 | 205
420.03303 | 206
429.87741 | 207
439.65358 | 208
449.46579 | 209
459.2784 | 210
469.0767 | 211
478.89083 | 212.5
488.73019 | 213
496.8846 | 214
506.67876 | 215
516.44807 | 216
526.24558 | 217
536.02106 | 218
545.64655 | 219
555.60906 | 220
565.38505 | 221.5
575.07539 | 222
584.83583 | 223
594.74247 | 224.5
604.50347 | 225.5
614.34261 | 226
624.12557 | 227
633.89653 | 228
643.67729 | 229
653.47171 | 230
663.25988 | 231
673.06685 | 231
682.85713 | 232
692.65281 | 233.5
702.2455 | 234.5
712.15346 | 235
721.85622 | 236
731.81391 | 237
741.57903 | 237
751.36347 | 238
761.16158 | 238.5
770.95793 | 239
780.75457 | 239.5
790.52899 | 240
800.35563 | 241
810.13194 | 242
819.87955 | 242
829.73389 | 243
839.54663 | 243
849.19633 | 243.5
859.09354 | 244
868.96162 | 245
878.74985 | 245
888.53142 | 245.5
898.35312 | 246
908.15261 | 246
917.91714 | 246.5
927.74192 | 247
937.56198 | 247
947.36056 | 248
957.14806 | 248
966.88036 | 249
976.84448 | 249
#
#
#
#
#
#
#
#
#

## HPK
%ITEM
SERIAL NUMBER | A00508
%TEST
TEST DATE | 2003-01-01
PROBLEM | NO
PASSED | YES
%DATA
TEMPERATURE(C) | 25
I_LEAK500V(microA) | 0.1885
I_LEAK700V(microA) | 0.2052
Vdep(V) | 120
%DEFECT
Implant-Break
Implant-open
Implant-short
Resistor-Break
Oxide-Punchthrough
Short
Open
#
#
#
#
#
#
#
#
%RAWDATA
#IV
0 | 0.00677
10 | 78.5
20 | 94.09
30 | 102.98
40 | 110.05
50 | 115.42
60 | 119.86
70 | 123.66
80 | 126.97
90 | 129.83
100 | 132.07
110 | 134.31
120 | 136.59
130 | 138.48
140 | 140.19
150 | 141.87
160 | 143.35
170 | 144.95
180 | 146.51
190 | 150.58
200 | 151.57
210 | 157.43
220 | 160.37
230 | 161.39
240 | 158.89
250 | 161.53
260 | 158.34
270 | 159.81
280 | 161.27
290 | 162.72
300 | 164.13
310 | 165.59
320 | 167
330 | 168.39
340 | 169.78
350 | 171.16
360 | 172.54
370 | 173.92
380 | 175.27
390 | 176.57
400 | 177.93
410 | 179.26
420 | 180.2
430 | 181.4
440 | 182.6
450 | 183.6
460 | 184.7
470 | 185.7
480 | 186.6
490 | 187.5
500 | 188.5
510 | 189.5
520 | 190.4
530 | 191.3
540 | 192.2
550 | 193.1
560 | 193.9
570 | 194.8
580 | 195.7
590 | 196.6
600 | 197.4
610 | 198.1
620 | 199
630 | 199.8
640 | 200.5
650 | 201.3
660 | 202.1
670 | 202.8
680 | 203.6
690 | 204.4
700 | 205.2
710 | 206
720 | 206.7
730 | 207.5
740 | 208.3
750 | 209.1
760 | 209.8
770 | 210.6
780 | 211.3
790 | 212.1
800 | 212.9
810 | 213.6
820 | 214.4
830 | 215
840 | 215.7
850 | 216.4
860 | 217.1
870 | 217.8
880 | 218.4
890 | 219.1
900 | 219.6
910 | 220.2
920 | 220.7
930 | 221.3
940 | 221.8
950 | 222.4
960 | 222.9
970 | 223.4
980 | 223.9
990 | 224.4
1000 | 224.9
%RAWDATA
#CV
50 | 2008.64
60 | 1824.36
70 | 1682.88
80 | 1570.25
90 | 1478.94
100 | 1405.36
110 | 1353.01
120 | 1324.33
130 | 1312.85
140 | 1308.65
150 | 1306.52
160 | 1305.1
170 | 1304.17
180 | 1303.24
190 | 1302.59
200 | 1302.09
210 | 1301.65
220 | 1301.04
230 | 1300.54
240 | 1300.16
250 | 1299.74
260 | 1299.45
270 | 1299.12
280 | 1298.79
#
#
#
#
#
#
#
#
#
#
#
#
#
#
#
#
#
#
#
#
#
#
#
#
#
#
#
#
#
#
#
#
#
#
#
#
#
#
#
#
#
#
#
#
#
#
#
#
#
#
#
#
#
#
#
#
#
#
#
#
#
#
#
#