## summary
SENSOR TYPE: | Axial
SERIAL NUMBER: | A00511
FDV(HPK) | 130
FDV (Tsukuba) | 116.6702
Implant open | IU137

## CV
%NEWTEST
SERIAL NUMBER: | A00511
TEST MADE BY: | Tsukuba
LOCATION NAME: | Tsukuba
TEST DATE: | Sep/2/2003
PASSED | YES
%Test_Rawdata
FILENAME: | CV_A00511.dat
#CV
TEMPERATURE(C): | 27.3
DEPLETION V | 116.6702
30 | 0.15885
150 | 0.80704
100 | 0.62705
500 | 0.62614
2.0741 | 0.0019598
9.2797 | 0.051343
19.7608 | 0.10161
28.843 | 0.15425
38.6091 | 0.20552
48.3581 | 0.25863
58.157 | 0.31157
67.9058 | 0.36305
77.687 | 0.41587
87.4978 | 0.46682
97.2716 | 0.51659
107.014 | 0.55834
116.7938 | 0.58608
127.0961 | 0.5995
136.3616 | 0.60427
146.1089 | 0.60774
155.8749 | 0.60882
165.6029 | 0.61146
175.4662 | 0.61193
185.2389 | 0.61399
195.008 | 0.61448
204.759 | 0.6158
214.5187 | 0.61689
224.3327 | 0.61725
234.1493 | 0.61914
243.9553 | 0.61911
253.7076 | 0.62067
263.4649 | 0.62077
273.0382 | 0.62232
283.0351 | 0.62252
292.7979 | 0.62306
302.5873 | 0.6238
312.3743 | 0.62432
322.1555 | 0.62557
331.9227 | 0.62566
341.715 | 0.62593
351.5144 | 0.62702
361.3169 | 0.62702
371.1021 | 0.62752
380.9048 | 0.62807
390.675 | 0.62875
400.4612 | 0.62923
410.2352 | 0.62954
420.0318 | 0.62977
429.842 | 0.62997
439.5924 | 0.63029
449.4515 | 0.63059
459.2065 | 0.63061
469.0562 | 0.6307
478.8688 | 0.63097
488.7077 | 0.63102
496.8505 | 0.6312
506.6628 | 0.63097
516.4639 | 0.6312
526.214 | 0.63109
536.0119 | 0.63122
545.8034 | 0.63118
555.6012 | 0.63095
565.3779 | 0.63107
575.1367 | 0.63075
584.9538 | 0.63055
594.7204 | 0.62994
604.5289 | 0.62996
614.2933 | 0.63038
624.1055 | 0.62897
633.8709 | 0.62952
643.6677 | 0.62951
653.4566 | 0.62853
663.1898 | 0.62875
672.9914 | 0.62886
682.8442 | 0.62846
692.6418 | 0.62731
702.4197 | 0.62735
712.1778 | 0.62756
722.0039 | 0.62702
731.8032 | 0.62614
741.5835 | 0.62636
753.7008 | 0.62649
761.1597 | 0.62547
770.9311 | 0.6261
780.7473 | 0.62495
790.5421 | 0.62461
800.3416 | 0.62486
810.1038 | 0.62358
819.9 | 0.62398
829.7241 | 0.62325
839.503 | 0.62361
849.3166 | 0.62256
859.1117 | 0.62333
868.9543 | 0.62199
878.7462 | 0.62229
888.4781 | 0.62087
898.2814 | 0.62147
908.2472 | 0.62172
917.9438 | 0.62137
927.7262 | 0.62138
940.1099 | 0.62146
947.3432 | 0.62077
957.1579 | 0.62063
967.0361 | 0.6204
976.9241 | 0.61921

## IV
%NEWTEST
SERIAL NUMBER: | A00511
TEST MADE BY: | Tsukuba
LOCATION NAME: | Tsukuba
TEST DATE: | Sep/2/2003
PASSED | YES
%Test_Rawdata
FILENAME: | IV_A00511.dat
#IV
TEMPERATURE(C): | 27.3
2.0741 | 37
9.2797 | 125.5
19.7608 | 123
28.843 | 118
38.6091 | 115
48.3581 | 114
58.157 | 115
67.9058 | 115.5
77.687 | 117
87.4978 | 118
97.2716 | 120
107.014 | 121
116.7938 | 122
127.0961 | 123
136.3616 | 125
146.1089 | 126
155.8749 | 127.5
165.6029 | 129
175.4662 | 130.5
185.2389 | 132
195.008 | 133
204.759 | 134
214.5187 | 135.5
224.3327 | 137
234.1493 | 138
243.9553 | 139
253.7076 | 141
263.4649 | 142
273.0382 | 143
283.0351 | 144
292.7979 | 145
302.5873 | 146.5
312.3743 | 148
322.1555 | 149
331.9227 | 150
341.715 | 151
351.5144 | 152
361.3169 | 153
371.1021 | 154
380.9048 | 155
390.675 | 156
400.4612 | 156
410.2352 | 157
420.0318 | 158.5
429.842 | 159.5
439.5924 | 160.5
449.4515 | 161
459.2065 | 162
469.0562 | 163
478.8688 | 164
488.7077 | 165
496.8505 | 165.5
506.6628 | 166
516.4639 | 167
526.214 | 168
536.0119 | 169
545.8034 | 170
555.6012 | 170
565.3779 | 171
575.1367 | 172
584.9538 | 172
594.7204 | 173
604.5289 | 174
614.2933 | 174
624.1055 | 175
633.8709 | 176
643.6677 | 176
653.4566 | 177
663.1898 | 178
672.9914 | 178
682.8442 | 179
692.6418 | 179
702.4197 | 180
712.1778 | 180.5
722.0039 | 181
731.8032 | 181
741.5835 | 182
753.7008 | 182
761.1597 | 182
770.9311 | 183
780.7473 | 183
790.5421 | 183
800.3416 | 184
810.1038 | 185
819.9 | 185
829.7241 | 185
839.503 | 186
849.3166 | 186
859.1117 | 186
868.9543 | 186
878.7462 | 187
888.4781 | 187
898.2814 | 188
908.2472 | 188
917.9438 | 187
927.7262 | 188
940.1099 | 188.5
947.3432 | 188
957.1579 | 189
967.0361 | 189
976.9241 | 189
#
#
#
#
#
#
#
#
#

## HPK
%ITEM
SERIAL NUMBER | A00511
%TEST
TEST DATE | 2003-01-01
PROBLEM | NO
PASSED | YES
%DATA
TEMPERATURE(C) | 25
I_LEAK500V(microA) | 0.14089
I_LEAK700V(microA) | 0.15388
Vdep(V) | 130
%DEFECT
Implant open | IU137 | IU137
#
#
#
#
#
#
#
#
#
#
#
#
#
#
%RAWDATA
#IV
0 | 8.646
10 | 54.67
20 | 65.26
30 | 71.65
40 | 77.03
50 | 80.99
60 | 84.31
70 | 87.18
80 | 89.66
90 | 91.89
100 | 93.93
110 | 95.79
120 | 97.44
130 | 99.1
140 | 100.66
150 | 102.17
160 | 103.63
170 | 105.07
180 | 106.47
190 | 107.87
200 | 109.21
210 | 110.54
220 | 111.85
230 | 113.15
240 | 114.44
250 | 115.76
260 | 117.05
270 | 118.27
280 | 119.49
290 | 120.68
300 | 121.85
310 | 122.99
320 | 124.09
330 | 125.19
340 | 126.27
350 | 127.33
360 | 128.36
370 | 129.4
380 | 130.46
390 | 131.39
400 | 132.29
410 | 133.23
420 | 134.16
430 | 135.05
440 | 135.92
450 | 136.64
460 | 137.47
470 | 138.44
480 | 139.26
490 | 140.09
500 | 140.89
510 | 141.66
520 | 142.42
530 | 143.22
540 | 143.92
550 | 148.16
560 | 147.47
570 | 152.47
580 | 154.8
590 | 154.09
600 | 151.56
610 | 153.04
620 | 149.28
630 | 149.9
640 | 150.49
650 | 151.1
660 | 151.67
670 | 152.25
680 | 152.78
690 | 153.33
700 | 153.88
710 | 154.41
720 | 154.93
730 | 155.39
740 | 155.88
750 | 156.37
760 | 156.79
770 | 157.28
780 | 157.73
790 | 158.15
800 | 158.64
810 | 158.99
820 | 159.43
830 | 159.86
840 | 160.29
850 | 160.65
860 | 161.08
870 | 161.48
880 | 161.88
890 | 162.23
900 | 162.59
910 | 162.96
920 | 163.38
930 | 163.71
940 | 164.05
950 | 164.4
960 | 164.73
970 | 165.09
980 | 165.47
990 | 165.74
1000 | 166.11
%RAWDATA
#CV
50 | 2008.11
60 | 1823.91
70 | 1682.58
80 | 1569.88
90 | 1478.64
100 | 1405.63
110 | 1353.5
120 | 1324.48
130 | 1312.72
140 | 1308.68
150 | 1306.43
160 | 1305.05
170 | 1304.05
180 | 1303.25
190 | 1302.51
200 | 1301.88
210 | 1301.38
220 | 1300.87
230 | 1300.48
240 | 1300.11
250 | 1299.77
260 | 1299.37
270 | 1299.12
280 | 1298.86
#
#
#
#
#
#
#
#
#
#
#
#
#
#
#
#
#
#
#
#
#
#
#
#
#
#
#
#
#
#
#
#
#
#
#
#
#
#
#
#
#
#
#
#
#
#
#
#
#
#
#
#
#
#
#
#
#
#
#
#
#
#
#
#