## summary
SENSOR TYPE: | Axial
SERIAL NUMBER: | A00512
FDV(HPK) | 130
FDV (Tsukuba) | 117.523
Implant-Break
Implant-open
Implant-short
Resistor-Break
Oxide-Punchthrough
Short
Open

## CV
%NEWTEST
SERIAL NUMBER: | A00512
TEST MADE BY: | Tsukuba
LOCATION NAME: | Tsukuba
TEST DATE: | Sep/2/2003
PASSED | YES
%Test_Rawdata
FILENAME: | CV_A00512.dat
#CV
TEMPERATURE(C): | 27.3
DEPLETION V | 117.523
30 | 0.1571402
150 | 0.7984956
100 | 0.6249041
500 | 0.6252238
2.077369 | 0.001919222
9.257631 | 0.05055978
19.75829 | 0.1005097
28.840773 | 0.1526058
38.603961 | 0.2033542
48.367455 | 0.2558041
58.150566 | 0.3081248
67.901368 | 0.3591576
77.674246 | 0.4114676
87.471872 | 0.5854127
97.247731 | 0.5116137
106.98587 | 0.5536975
116.69935 | 0.5820588
127.09035 | 0.5966994
136.29849 | 0.6023721
146.1129 | 0.6062147
155.84338 | 0.6074627
165.65368 | 0.6088285
175.43506 | 0.6107523
185.10625 | 0.6114115
194.94272 | 0.6129443
204.83107 | 0.6133764
214.56153 | 0.6149744
224.28596 | 0.6152928
234.20568 | 0.6170243
243.91883 | 0.6176451
253.69967 | 0.6188994
264.02005 | 0.6189578
273.28121 | 0.6201868
283.20834 | 0.6203431
292.71896 | 0.6216154
302.57211 | 0.6220371
312.35309 | 0.623167
322.14244 | 0.6235706
331.9127 | 0.6244579
341.70785 | 0.62509
351.5019 | 0.6249516
361.337 | 0.6253767
371.10474 | 0.6262183
380.8642 | 0.626605
390.69845 | 0.6274193
400.43633 | 0.6275684
410.24706 | 0.6280858
420.03722 | 0.6286436
429.80117 | 0.6285639
439.60238 | 0.6291823
449.35532 | 0.629332
459.45642 | 0.6295318
469.88655 | 0.6297017
478.84117 | 0.6299116
489.29203 | 0.6301416
497.50377 | 0.6306421
506.64913 | 0.630572
516.4032 | 0.6303518
527.49025 | 0.6303918
537.87418 | 0.6306822
545.78665 | 0.6306021
555.58187 | 0.6302317
565.35684 | 0.6306121
575.12485 | 0.6307223
584.9326 | 0.6300916
594.74175 | 0.6300516
604.49897 | 0.6295018
614.30204 | 0.6296717
624.10084 | 0.6297216
633.84881 | 0.6288231
643.62405 | 0.6295318
653.44177 | 0.6281455
663.2143 | 0.6286038
673.07604 | 0.6283945
682.82024 | 0.6279763
692.65159 | 0.6284144
702.33767 | 0.6281455
712.13517 | 0.6275286
721.98242 | 0.6267241
731.79326 | 0.6268432
741.55675 | 0.6260796
751.32372 | 0.6263571
761.04692 | 0.625446
770.92483 | 0.6247244
780.72994 | 0.6248726
792.20961 | 0.6254064
800.31403 | 0.6242211
810.08391 | 0.6235115
820.38559 | 0.6243493
829.71754 | 0.6236592
842.24833 | 0.6239844
849.29995 | 0.6235017
859.07719 | 0.622528
870.43925 | 0.623354
878.72901 | 0.6220764
888.50178 | 0.6223021
898.31766 | 0.6221843
907.99125 | 0.6216644
917.9014 | 0.6209983
927.5825 | 0.6215272
937.38734 | 0.6205288
947.2597 | 0.6207342
957.1359 | 0.6197963
966.95721 | 0.6199134
976.81709 | 0.6191234

## IV
%NEWTEST
SERIAL NUMBER: | A00512
TEST MADE BY: | Tsukuba
LOCATION NAME: | Tsukuba
TEST DATE: | Sep/2/2003
PASSED | YES
%Test_Rawdata
FILENAME: | IV_A00512.dat
#IV
TEMPERATURE(C): | 27.3
2.077369 | 39
9.257631 | 127.5
19.75829 | 128
28.840773 | 126
38.603961 | 124
48.367455 | 123
58.150566 | 123
67.901368 | 124
77.674246 | 125
87.471872 | 126.5
97.247731 | 128
106.98587 | 129
116.69935 | 130
127.09035 | 131
136.29849 | 132.5
146.1129 | 134
155.84338 | 135.5
165.65368 | 137
175.43506 | 138.5
185.10625 | 140
194.94272 | 141
204.83107 | 143
214.56153 | 144
224.28596 | 145.5
234.20568 | 147
243.91883 | 148
253.69967 | 149
264.02005 | 150.5
273.28121 | 151.5
283.20834 | 153
292.71896 | 154
302.57211 | 155
312.35309 | 156
322.14244 | 157
331.9127 | 158
341.70785 | 159
351.5019 | 161
361.337 | 161
371.10474 | 162
380.8642 | 163
390.69845 | 165
400.43633 | 166
410.24706 | 167
420.03722 | 168
429.80117 | 168.5
439.60238 | 169
449.35532 | 170
459.45642 | 171
469.88655 | 172
478.84117 | 172
489.29203 | 172.5
497.50377 | 173
506.64913 | 174
516.4032 | 175
527.49025 | 175.5
537.87418 | 176
545.78665 | 177
555.58187 | 178
565.35684 | 179
575.12485 | 180.5
584.9326 | 180
594.74175 | 181
604.49897 | 182
614.30204 | 183
624.10084 | 184
633.84881 | 184.5
643.62405 | 185
653.44177 | 186
663.2143 | 187
673.07604 | 188
682.82024 | 188.5
692.65159 | 189.5
702.33767 | 190
712.13517 | 190
721.98242 | 191
731.79326 | 192
741.55675 | 193
751.32372 | 193
761.04692 | 194
770.92483 | 194
780.72994 | 195
792.20961 | 195.5
800.31403 | 196
810.08391 | 196
820.38559 | 197
829.71754 | 197
842.24833 | 197.5
849.29995 | 197.5
859.07719 | 198
870.43925 | 199
878.72901 | 200
888.50178 | 200
898.31766 | 201
907.99125 | 201
917.9014 | 201
927.5825 | 202
937.38734 | 202
947.2597 | 202
957.1359 | 203
966.95721 | 203
976.81709 | 204
#
#
#
#
#
#
#
#
#

## HPK
%ITEM
SERIAL NUMBER | A00512
%TEST
TEST DATE | 2003-01-01
PROBLEM | NO
PASSED | YES
%DATA
TEMPERATURE(C) | 25
I_LEAK500V(microA) | 0.14616
I_LEAK700V(microA) | 0.15969
Vdep(V) | 130
%DEFECT
Implant-Break
Implant-open
Implant-short
Resistor-Break
Oxide-Punchthrough
Short
Open
#
#
#
#
#
#
#
#
%RAWDATA
#IV
0 | 0.00193
10 | 61.25
20 | 72.12
30 | 78.28
40 | 83.44
50 | 87.2
60 | 90.34
70 | 93.04
80 | 95.4
90 | 97.51
100 | 99.45
110 | 101.2
120 | 102.79
130 | 104.35
140 | 105.84
150 | 107.28
160 | 108.68
170 | 110.06
180 | 111.42
190 | 112.79
200 | 114.1
210 | 115.39
220 | 116.68
230 | 117.91
240 | 119.12
250 | 120.37
260 | 121.55
270 | 122.73
280 | 123.92
290 | 125.1
300 | 126.21
310 | 127.34
320 | 128.44
330 | 129.53
340 | 130.63
350 | 131.68
360 | 132.73
370 | 133.8
380 | 134.84
390 | 135.89
400 | 136.89
410 | 137.98
420 | 138.95
430 | 139.92
440 | 140.88
450 | 141.8
460 | 142.72
470 | 143.59
480 | 144.35
490 | 145.21
500 | 146.16
510 | 147.01
520 | 147.78
530 | 148.54
540 | 149.24
550 | 149.98
560 | 150.68
570 | 151.32
580 | 153.71
590 | 154.33
600 | 159.75
610 | 162.04
620 | 160.39
630 | 158.8
640 | 159.92
650 | 156.49
660 | 157.15
670 | 157.81
680 | 158.43
690 | 159.08
700 | 159.69
710 | 160.27
720 | 160.88
730 | 161.44
740 | 161.98
750 | 162.57
760 | 163.11
770 | 163.65
780 | 164.15
790 | 164.67
800 | 165.28
810 | 165.78
820 | 166.36
830 | 166.9
840 | 167.46
850 | 167.99
860 | 168.53
870 | 169.09
880 | 169.66
890 | 170.19
900 | 170.72
910 | 171.32
920 | 171.86
930 | 172.41
940 | 172.98
950 | 173.49
960 | 174.09
970 | 174.64
980 | 175.2
990 | 175.81
1000 | 176.36
%RAWDATA
#CV
50 | 2018.54
60 | 1833.43
70 | 1691.25
80 | 1578.02
90 | 1486.17
100 | 1412.06
110 | 1358.55
120 | 1327.6
130 | 1314.08
140 | 1308.99
150 | 1306.8
160 | 1305.21
170 | 1304.21
180 | 1303.36
190 | 1302.67
200 | 1302.04
210 | 1301.65
220 | 1300.87
230 | 1300.58
240 | 1300.29
250 | 1299.85
260 | 1299.41
270 | 1299.15
280 | 1298.95
#
#
#
#
#
#
#
#
#
#
#
#
#
#
#
#
#
#
#
#
#
#
#
#
#
#
#
#
#
#
#
#
#
#
#
#
#
#
#
#
#
#
#
#
#
#
#
#
#
#
#
#
#
#
#
#
#
#
#
#
#
#
#
#