## summary
SENSOR TYPE: | Axial
SERIAL NUMBER: | A00513
FDV(HPK) | 130
FDV (Tsukuba) | 119.1806
Implant-Break
Implant-open
Implant-short
Resistor-Break
Oxide-Punchthrough
Short
Open

## CV
%NEWTEST
SERIAL NUMBER: | A00513
TEST MADE BY: | Tsukuba
LOCATION NAME: | Tsukuba
TEST DATE: | Sep/2/2003
PASSED | YES
%Test_Rawdata
FILENAME: | CV_A00513.dat
#CV
TEMPERATURE(C): | 27.3
DEPLETION V | 119.1806
30 | 0.1557711
150 | 0.7893056
100 | 0.6266305
500 | 0.6259067
2.078154 | 0.001936149
9.171422 | 0.04954222
19.714286 | 0.1003461
28.830623 | 0.1503164
38.612836 | 0.2021037
48.36719 | 0.2522678
58.131398 | 0.304618
67.912601 | 0.3563034
77.70816 | 0.4069547
87.501313 | 0.4582824
97.241522 | 0.5065359
107.0277 | 0.5499508
116.80019 | 0.5805785
127.10936 | 0.5966441
136.37551 | 0.6029054
146.12311 | 0.606772
155.87056 | 0.6083063
165.68546 | 0.6104469
175.46898 | 0.6115932
185.22868 | 0.6135301
195.03152 | 0.6141938
204.8279 | 0.6149454
214.58094 | 0.6166561
224.34043 | 0.6168789
234.16286 | 0.6184031
243.96308 | 0.6195816
253.71806 | 0.6197475
263.46505 | 0.6210864
273.27569 | 0.62139
283.03361 | 0.621939
292.83454 | 0.6228916
302.59061 | 0.6236297
312.3814 | 0.6244381
322.16411 | 0.6243987
331.93845 | 0.6255053
341.75077 | 0.6262084
351.50067 | 0.6271013
361.2809 | 0.6270517
371.14756 | 0.6273199
380.93134 | 0.6276579
390.68721 | 0.6281057
400.48998 | 0.6286436
410.3096 | 0.6290426
420.10957 | 0.629382
431.59814 | 0.629352
439.59768 | 0.6300716
449.41439 | 0.6302517
459.2175 | 0.6304118
469.01702 | 0.6308926
478.89349 | 0.6308525
488.71997 | 0.6311633
496.88164 | 0.6309127
506.67835 | 0.6310329
516.48322 | 0.6308124
526.23965 | 0.6307323
536.00022 | 0.6310931
545.8171 | 0.6306321
555.6113 | 0.6310029
565.36849 | 0.6299816
575.16103 | 0.6307724
584.97133 | 0.6299816
594.75361 | 0.6300516
604.54915 | 0.6302417
614.31073 | 0.6295518
624.12761 | 0.6298816
633.89919 | 0.6289428
643.67178 | 0.6291424
653.47396 | 0.6292921
663.27889 | 0.6283646
673.04365 | 0.6286337
682.77415 | 0.6277474
692.64259 | 0.6284045
702.43056 | 0.6270815
712.20169 | 0.6273597
721.99407 | 0.6262976
731.80921 | 0.6257924
741.59027 | 0.6263075
751.37297 | 0.6252778
761.16567 | 0.6259013
770.96039 | 0.6247837
780.69223 | 0.6249418
790.50733 | 0.6251592
800.34735 | 0.6236297
810.11733 | 0.6246356
819.89722 | 0.6232064
829.71672 | 0.6240436
839.52823 | 0.6239154
849.28013 | 0.6228818
859.13554 | 0.6229703
868.95457 | 0.6224789
878.69712 | 0.6227343
888.51404 | 0.6220665
898.31173 | 0.6215762
908.15506 | 0.6212725
917.95372 | 0.6211256
927.6989 | 0.6204995
937.44906 | 0.6208124
947.37456 | 0.6206559
957.1873 | 0.6206853
966.93411 | 0.6193378
976.83058 | 0.6197963

## IV
%NEWTEST
SERIAL NUMBER: | A00513
TEST MADE BY: | Tsukuba
LOCATION NAME: | Tsukuba
TEST DATE: | Sep/2/2003
PASSED | YES
%Test_Rawdata
FILENAME: | IV_A00513.dat
#IV
TEMPERATURE(C): | 27.3
2.078154 | 37
9.171422 | 125.5
19.714286 | 123.5
28.830623 | 118.5
38.612836 | 115
48.36719 | 113
58.131398 | 113.5
67.912601 | 114
77.70816 | 115
87.501313 | 117
97.241522 | 118
107.0277 | 119
116.80019 | 120
127.10936 | 121.5
136.37551 | 123
146.12311 | 124
155.87056 | 126
165.68546 | 127
175.46898 | 128
185.22868 | 130
195.03152 | 131
204.8279 | 132.5
214.58094 | 134
224.34043 | 135
234.16286 | 136
243.96308 | 137.5
253.71806 | 139
263.46505 | 140
273.27569 | 141
283.03361 | 142
292.83454 | 143
302.59061 | 144
312.3814 | 145
322.16411 | 146
331.93845 | 147
341.75077 | 148
351.50067 | 149
361.2809 | 150
371.14756 | 151
380.93134 | 151.5
390.68721 | 152
400.48998 | 153
410.3096 | 154.5
420.10957 | 155
431.59814 | 156
439.59768 | 156
449.41439 | 157
459.2175 | 159
469.01702 | 160
478.89349 | 160.5
488.71997 | 161.5
496.88164 | 162
506.67835 | 163
516.48322 | 164
526.23965 | 165
536.00022 | 165
545.8171 | 166
555.6113 | 167
565.36849 | 168
575.16103 | 168
584.97133 | 169
594.75361 | 170
604.54915 | 170.5
614.31073 | 171
624.12761 | 172
633.89919 | 172.5
643.67178 | 173
653.47396 | 174
663.27889 | 174.5
673.04365 | 175
682.77415 | 176
692.64259 | 177
702.43056 | 177
712.20169 | 177
721.99407 | 178
731.80921 | 179
741.59027 | 179
751.37297 | 180
761.16567 | 180
770.96039 | 181
780.69223 | 181
790.50733 | 181
800.34735 | 182
810.11733 | 182
819.89722 | 182.5
829.71672 | 183
839.52823 | 183
849.28013 | 183
859.13554 | 184
868.95457 | 185
878.69712 | 185
888.51404 | 185
898.31173 | 185
908.15506 | 186
917.95372 | 187
927.6989 | 187
937.44906 | 187
947.37456 | 187
957.1873 | 187
966.93411 | 187
976.83058 | 188
#
#
#
#
#
#
#
#
#

## HPK
%ITEM
SERIAL NUMBER | A00513
%TEST
TEST DATE | 2003-01-01
PROBLEM | NO
PASSED | YES
%DATA
TEMPERATURE(C) | 25
I_LEAK500V(microA) | 0.13701
I_LEAK700V(microA) | 0.14872
Vdep(V) | 130
%DEFECT
Implant-Break
Implant-open
Implant-short
Resistor-Break
Oxide-Punchthrough
Short
Open
#
#
#
#
#
#
#
#
%RAWDATA
#IV
0 | 0.00174
10 | 54.22
20 | 64.48
30 | 70.79
40 | 76.08
50 | 79.96
60 | 83.19
70 | 85.99
80 | 88.42
90 | 90.55
100 | 92.52
110 | 94.3
120 | 95.89
130 | 97.44
140 | 98.87
150 | 100.28
160 | 101.63
170 | 102.95
180 | 104.26
190 | 105.57
200 | 106.82
210 | 108.06
220 | 109.3
230 | 110.45
240 | 111.61
250 | 112.81
260 | 113.94
270 | 115.05
280 | 116.15
290 | 117.23
300 | 118.31
310 | 119.4
320 | 120.44
330 | 121.51
340 | 122.52
350 | 123.5
360 | 124.44
370 | 125.4
380 | 126.34
390 | 127.25
400 | 128.16
410 | 128.95
420 | 129.88
430 | 130.75
440 | 131.56
450 | 132.38
460 | 133.13
470 | 133.87
480 | 134.64
490 | 135.4
500 | 137.01
510 | 139.07
520 | 144.17
530 | 146.16
540 | 146.63
550 | 143.01
560 | 144.73
570 | 140.57
580 | 141.44
590 | 142.08
600 | 142.71
610 | 143.33
620 | 143.97
630 | 144.58
640 | 145.15
650 | 145.78
660 | 146.34
670 | 146.98
680 | 147.54
690 | 148.09
700 | 148.72
710 | 149.35
720 | 149.88
730 | 150.44
740 | 151
750 | 151.55
760 | 152.1
770 | 152.66
780 | 153.21
790 | 153.76
800 | 154.26
810 | 154.79
820 | 155.32
830 | 155.82
840 | 156.34
850 | 156.84
860 | 157.3
870 | 157.79
880 | 158.28
890 | 158.76
900 | 159.2
910 | 159.71
920 | 160.15
930 | 160.63
940 | 161.1
950 | 161.53
960 | 161.97
970 | 162.4
980 | 162.83
990 | 163.27
1000 | 163.69
%RAWDATA
#CV
50 | 2027.82
60 | 1841.78
70 | 1698.98
80 | 1585.32
90 | 1492.97
100 | 1418.21
110 | 1363.21
120 | 1329.81
130 | 1314.72
140 | 1309.51
150 | 1307.08
160 | 1305.59
170 | 1304.53
180 | 1303.67
190 | 1302.82
200 | 1302.2
210 | 1301.79
220 | 1301.17
230 | 1300.7
240 | 1300.18
250 | 1299.97
260 | 1299.54
270 | 1299.15
280 | 1299.07
#
#
#
#
#
#
#
#
#
#
#
#
#
#
#
#
#
#
#
#
#
#
#
#
#
#
#
#
#
#
#
#
#
#
#
#
#
#
#
#
#
#
#
#
#
#
#
#
#
#
#
#
#
#
#
#
#
#
#
#
#
#
#
#