## summary
SENSOR TYPE: | Axial
SERIAL NUMBER: | A00514
FDV(HPK) | 130
FDV (Tsukuba) | 119.4994
Implant open | IU73

## CV
%NEWTEST
SERIAL NUMBER: | A00514
TEST MADE BY: | Tsukuba
LOCATION NAME: | Tsukuba
TEST DATE: | Sep/2/2003
PASSED | YES
%Test_Rawdata
FILENAME: | CV_A00514.dat
#CV
TEMPERATURE(C): | 27.3
DEPLETION V | 119.4994
30 | 0.15385
150 | 0.78269
100 | 0.62279
500 | 0.62422
2.0776 | 0.0018647
9.2527 | 0.048798
19.7414 | 0.097643
28.8368 | 0.14926
38.5913 | 0.20055
48.3538 | 0.25007
58.1589 | 0.30201
67.9228 | 0.3516
77.6769 | 0.40331
87.4832 | 0.45394
97.2537 | 0.5021
107.0277 | 0.5455
116.7912 | 0.5767
127.106 | 0.59327
136.3698 | 0.60084
146.1303 | 0.60378
155.8993 | 0.60654
165.6793 | 0.60751
175.4578 | 0.60927
185.2217 | 0.6099
195.0346 | 0.61127
204.8119 | 0.61288
214.5847 | 0.61346
224.3626 | 0.61402
234.1556 | 0.61546
243.9203 | 0.61607
253.6658 | 0.61726
263.4647 | 0.61782
273.2655 | 0.61812
283.0157 | 0.61947
292.808 | 0.62007
302.5986 | 0.62084
312.3771 | 0.62101
322.1612 | 0.62236
331.9101 | 0.62219
341.7459 | 0.62301
351.5293 | 0.62378
361.3152 | 0.62468
371.1081 | 0.62469
380.9082 | 0.62561
390.6905 | 0.62568
400.4601 | 0.62648
410.2821 | 0.62643
420.0867 | 0.62694
429.8457 | 0.62738
439.6505 | 0.6277
449.4797 | 0.62788
459.2447 | 0.62809
469.0687 | 0.62827
478.8792 | 0.62843
488.7212 | 0.62893
496.8245 | 0.62897
506.6777 | 0.62932
516.4672 | 0.62924
526.2436 | 0.62921
535.9674 | 0.62955
545.8026 | 0.62904
555.5614 | 0.62943
565.3855 | 0.6299
575.1547 | 0.62934
584.9578 | 0.62959
594.7573 | 0.62918
604.5213 | 0.62942
614.3199 | 0.62953
624.1127 | 0.62883
633.8912 | 0.62879
643.6583 | 0.62778
653.416 | 0.62794
663.2548 | 0.62835
672.9049 | 0.62741
682.7627 | 0.62746
692.6352 | 0.62656
702.4128 | 0.62796
712.1977 | 0.62665
722.0053 | 0.62722
731.7905 | 0.62621
741.5696 | 0.62644
751.3632 | 0.6252
761.0963 | 0.62609
770.9483 | 0.62458
780.7449 | 0.62557
790.5447 | 0.62516
800.3198 | 0.62474
810.1128 | 0.62483
819.9287 | 0.62464
829.7172 | 0.62391
839.5397 | 0.62265
849.299 | 0.6229
859.1154 | 0.62281
868.9603 | 0.62242
878.7464 | 0.62247
888.5093 | 0.62171
898.3051 | 0.62245
908.1569 | 0.62126
917.9242 | 0.62213
927.7295 | 0.62154
937.4248 | 0.62027
947.2681 | 0.62125
957.1783 | 0.62005
966.9996 | 0.62016
976.8316 | 0.6204

## IV
%NEWTEST
SERIAL NUMBER: | A00514
TEST MADE BY: | Tsukuba
LOCATION NAME: | Tsukuba
TEST DATE: | Sep/2/2003
PASSED | YES
%Test_Rawdata
FILENAME: | IV_A00514.dat
#IV
TEMPERATURE(C): | 27.3
2.0776 | 39
9.2527 | 128.5
19.7414 | 128
28.8368 | 125
38.5913 | 121
48.3538 | 119
58.1589 | 119.5
67.9228 | 120
77.6769 | 121
87.4832 | 122
97.2537 | 123.5
107.0277 | 124.5
116.7912 | 126
127.106 | 127
136.3698 | 128
146.1303 | 129.5
155.8993 | 131
165.6793 | 132
175.4578 | 133.5
185.2217 | 135
195.0346 | 136
204.8119 | 137
214.5847 | 138.5
224.3626 | 140
234.1556 | 141
243.9203 | 142.5
253.6658 | 144
263.4647 | 145
273.2655 | 146
283.0157 | 147
292.808 | 148
302.5986 | 149.5
312.3771 | 151
322.1612 | 152
331.9101 | 153
341.7459 | 154
351.5293 | 155
361.3152 | 155.5
371.1081 | 157
380.9082 | 158
390.6905 | 158.5
400.4601 | 159.5
410.2821 | 160
420.0867 | 161
429.8457 | 162
439.6505 | 163
449.4797 | 164
459.2447 | 165
469.0687 | 166
478.8792 | 167
488.7212 | 168
496.8245 | 168
506.6777 | 169
516.4672 | 170
526.2436 | 171
535.9674 | 171
545.8026 | 172
555.5614 | 173
565.3855 | 173
575.1547 | 174
584.9578 | 175
594.7573 | 175.5
604.5213 | 176
614.3199 | 177
624.1127 | 177
633.8912 | 178
643.6583 | 179
653.416 | 179
663.2548 | 180
672.9049 | 181
682.7627 | 181.5
692.6352 | 182
702.4128 | 183
712.1977 | 184
722.0053 | 184
731.7905 | 185
741.5696 | 185.5
751.3632 | 186
761.0963 | 187
770.9483 | 187
780.7449 | 188
790.5447 | 189
800.3198 | 189
810.1128 | 190
819.9287 | 190
829.7172 | 191
839.5397 | 191.5
849.299 | 193
859.1154 | 194
868.9603 | 194
878.7464 | 195
888.5093 | 195
898.3051 | 196
908.1569 | 196
917.9242 | 197
927.7295 | 197
937.4248 | 198
947.2681 | 198
957.1783 | 199
966.9996 | 199
976.8316 | 200
#
#
#
#
#
#
#
#
#

## HPK
%ITEM
SERIAL NUMBER | A00514
%TEST
TEST DATE | 2003-01-01
PROBLEM | NO
PASSED | YES
%DATA
TEMPERATURE(C) | 25
I_LEAK500V(microA) | 0.14355
I_LEAK700V(microA) | 0.15742
Vdep(V) | 130
%DEFECT
Implant open | IU73 | IU73
#
#
#
#
#
#
#
#
#
#
#
#
#
#
%RAWDATA
#IV
0 | 8.657
10 | 59.84
20 | 70.82
30 | 76.96
40 | 82.06
50 | 85.81
60 | 88.92
70 | 91.56
80 | 93.88
90 | 95.96
100 | 97.89
110 | 99.63
120 | 101.21
130 | 102.75
140 | 104.21
150 | 105.65
160 | 107.02
170 | 108.37
180 | 109.72
190 | 111.06
200 | 112.33
210 | 113.6
220 | 114.86
230 | 116.06
240 | 117.29
250 | 118.54
260 | 119.7
270 | 120.86
280 | 122.02
290 | 123.15
300 | 124.24
310 | 125.37
320 | 126.46
330 | 127.51
340 | 128.58
350 | 129.61
360 | 130.74
370 | 131.75
380 | 132.76
390 | 133.74
400 | 134.69
410 | 135.65
420 | 136.57
430 | 137.45
440 | 138.34
450 | 139.36
460 | 140.21
470 | 141.06
480 | 141.92
490 | 142.69
500 | 143.55
510 | 144.37
520 | 145.16
530 | 149.46
540 | 148.93
550 | 153.92
560 | 156.3
570 | 155.62
580 | 153.28
590 | 154.82
600 | 151.13
610 | 151.83
620 | 152.5
630 | 153.14
640 | 153.8
650 | 154.39
660 | 155.02
670 | 155.64
680 | 156.22
690 | 156.8
700 | 157.42
710 | 157.98
720 | 158.54
730 | 159.12
740 | 159.69
750 | 160.22
760 | 160.8
770 | 161.38
780 | 161.93
790 | 162.44
800 | 163.05
810 | 163.59
820 | 164.16
830 | 164.72
840 | 165.25
850 | 165.8
860 | 166.32
870 | 166.88
880 | 167.39
890 | 167.91
900 | 168.41
910 | 168.96
920 | 169.43
930 | 169.97
940 | 170.45
950 | 170.97
960 | 171.48
970 | 171.93
980 | 172.46
990 | 173.01
1000 | 173.51
%RAWDATA
#CV
50 | 2033.26
60 | 1846.74
70 | 1703.5
80 | 1589.38
90 | 1496.74
100 | 1421.58
110 | 1365.8
120 | 1331.29
130 | 1315.32
140 | 1309.43
150 | 1306.95
160 | 1305.47
170 | 1304.2
180 | 1303.29
190 | 1302.58
200 | 1301.95
210 | 1301.39
220 | 1300.98
230 | 1300.39
240 | 1300.1
250 | 1299.81
260 | 1299.34
270 | 1299.04
280 | 1298.57
#
#
#
#
#
#
#
#
#
#
#
#
#
#
#
#
#
#
#
#
#
#
#
#
#
#
#
#
#
#
#
#
#
#
#
#
#
#
#
#
#
#
#
#
#
#
#
#
#
#
#
#
#
#
#
#
#
#
#
#
#
#
#
#