## summary
SENSOR TYPE: | Axial
SERIAL NUMBER: | A00516
FDV(HPK) | 130
FDV (Tsukuba) | 118.0893
Implant-Break
Implant-open
Implant-short
Resistor-Break
Oxide-Punchthrough
Short
Open

## CV
%NEWTEST
SERIAL NUMBER: | A00516
TEST MADE BY: | Tsukuba
LOCATION NAME: | Tsukuba
TEST DATE: | Sep/2/2003
PASSED | YES
%Test_Rawdata
FILENAME: | CV_A00516.dat
#CV
TEMPERATURE(C): | 27.3
DEPLETION V | 118.0893
30 | 0.1562012
150 | 0.7929324
100 | 0.6235812
500 | 0.6242475
2.077971 | 0.002008881
9.222742 | 0.04961774
19.760823 | 0.09958939
28.838343 | 0.1513733
38.611426 | 0.2034459
48.371806 | 0.2538335
58.139475 | 0.306069
67.920883 | 0.3564907
77.709376 | 0.4089611
87.46214 | 0.4604743
97.27083 | 0.5094396
107.01868 | 0.5527182
116.79567 | 0.5821566
127.10343 | 0.5959534
136.37388 | 0.6021758
146.11024 | 0.6046037
155.90051 | 0.6061297
165.66717 | 0.6080881
175.47552 | 0.6092088
185.22663 | 0.6109242
195.02805 | 0.6115741
204.80072 | 0.6123784
214.5696 | 0.6139821
224.3531 | 0.6146562
234.1555 | 0.6160174
243.92149 | 0.616627
253.70161 | 0.6171212
263.47037 | 0.6185879
273.26465 | 0.6188312
283.01859 | 0.6202259
292.78856 | 0.6207342
302.59797 | 0.6208907
312.37568 | 0.6220469
322.14939 | 0.6225673
331.92977 | 0.6228425
341.73196 | 0.6235411
351.53889 | 0.6239943
361.20681 | 0.6247738
371.10627 | 0.6247936
380.8923 | 0.6258518
390.70172 | 0.6258617
400.37818 | 0.6262084
410.25738 | 0.6269921
420.07667 | 0.6276579
429.86494 | 0.6276579
439.62905 | 0.6278569
449.47049 | 0.6281256
459.26829 | 0.628534
469.06014 | 0.6288231
478.89328 | 0.6288431
488.71997 | 0.6291923
496.88143 | 0.6293121
506.68489 | 0.6291524
516.46574 | 0.6293221
526.2329 | 0.6295418
535.99429 | 0.6293121
545.79728 | 0.6292023
555.61059 | 0.6293121
565.37892 | 0.6296517
575.16634 | 0.6287533
584.96173 | 0.6292622
594.74625 | 0.629392
604.5188 | 0.6287234
614.30807 | 0.628863
624.10921 | 0.6282053
633.88999 | 0.6284045
643.6027 | 0.6277176
653.45986 | 0.627837
663.24802 | 0.6281654
673.0275 | 0.6273298
682.8325 | 0.6275585
692.63442 | 0.6271311
702.40369 | 0.627002
712.19628 | 0.6263869
721.97425 | 0.6265058
731.78989 | 0.6256043
741.57208 | 0.6256934
751.33618 | 0.6253273
761.15995 | 0.6251691
770.92973 | 0.6241126
780.71042 | 0.6247244
790.54248 | 0.623482
800.22809 | 0.6239351
810.09342 | 0.6231473
819.89753 | 0.6236888
829.72224 | 0.6238464
839.51771 | 0.6221647
849.28176 | 0.6228425
859.11418 | 0.6217429
868.94639 | 0.6219292
878.74045 | 0.6212529
888.51813 | 0.6214978
898.30724 | 0.6206951
908.11848 | 0.6207146
917.93972 | 0.6211452
927.65445 | 0.6202845
937.54246 | 0.6209886
947.35065 | 0.6198548
957.1687 | 0.6202356
966.95455 | 0.6198646
976.83426 | 0.6196499

## IV
%NEWTEST
SERIAL NUMBER: | A00516
TEST MADE BY: | Tsukuba
LOCATION NAME: | Tsukuba
TEST DATE: | Sep/2/2003
PASSED | YES
%Test_Rawdata
FILENAME: | IV_A00516.dat
#IV
TEMPERATURE(C): | 27.3
2.077971 | 41
9.222742 | 129.5
19.760823 | 132.5
28.838343 | 131
38.611426 | 129
48.371806 | 129
58.139475 | 129.5
67.920883 | 131
77.709376 | 132
87.46214 | 134
97.27083 | 135
107.01868 | 136
116.79567 | 137.5
127.10343 | 139
136.37388 | 140
146.11024 | 142
155.90051 | 143
165.66717 | 145
175.47552 | 146
185.22663 | 147.5
195.02805 | 149
204.80072 | 150.5
214.5696 | 152
224.3531 | 153
234.1555 | 154.5
243.92149 | 156
253.70161 | 157
263.47037 | 158
273.26465 | 159
283.01859 | 160.5
292.78856 | 162
302.59797 | 163
312.37568 | 164
322.14939 | 165
331.92977 | 166
341.73196 | 167
351.53889 | 168.5
361.20681 | 169
371.10627 | 170.5
380.8923 | 172
390.70172 | 173
400.37818 | 174
410.25738 | 174.5
420.07667 | 176
429.86494 | 177
439.62905 | 178
449.47049 | 178.5
459.26829 | 179.5
469.06014 | 180
478.89328 | 181
488.71997 | 182
496.88143 | 182
506.68489 | 183
516.46574 | 184
526.2329 | 185
535.99429 | 186
545.79728 | 187
555.61059 | 188
565.37892 | 189
575.16634 | 190
584.96173 | 191
594.74625 | 192
604.5188 | 192
614.30807 | 193
624.10921 | 194
633.88999 | 194
643.6027 | 195
653.45986 | 196
663.24802 | 197
673.0275 | 197
682.8325 | 198
692.63442 | 199
702.40369 | 200
712.19628 | 200
721.97425 | 201
731.78989 | 202
741.57208 | 202
751.33618 | 203
761.15995 | 204
770.92973 | 204
780.71042 | 205
790.54248 | 206
800.22809 | 206
810.09342 | 207
819.89753 | 207.5
829.72224 | 208
839.51771 | 208.5
849.28176 | 209
859.11418 | 210
868.94639 | 210.5
878.74045 | 211
888.51813 | 212
898.30724 | 212
908.11848 | 213
917.93972 | 213
927.65445 | 214
937.54246 | 214
947.35065 | 214
957.1687 | 215
966.95455 | 215
976.83426 | 216
#
#
#
#
#
#
#
#
#

## HPK
%ITEM
SERIAL NUMBER | A00516
%TEST
TEST DATE | 2003-01-01
PROBLEM | NO
PASSED | YES
%DATA
TEMPERATURE(C) | 25
I_LEAK500V(microA) | 0.15701
I_LEAK700V(microA) | 0.17192
Vdep(V) | 130
%DEFECT
Implant-Break
Implant-open
Implant-short
Resistor-Break
Oxide-Punchthrough
Short
Open
#
#
#
#
#
#
#
#
%RAWDATA
#IV
0 | 0.05221
10 | 66.72
20 | 78.94
30 | 85.73
40 | 91.39
50 | 95.61
60 | 99.08
70 | 102.05
80 | 104.66
90 | 106.98
100 | 109.06
110 | 110.93
120 | 112.64
130 | 114.29
140 | 115.83
150 | 117.34
160 | 118.8
170 | 120.22
180 | 121.62
190 | 123.04
200 | 124.38
210 | 125.71
220 | 127.01
230 | 128.29
240 | 129.54
250 | 130.82
260 | 132.04
270 | 133.27
280 | 134.45
290 | 135.63
300 | 136.76
310 | 137.94
320 | 139.06
330 | 140.17
340 | 141.27
350 | 142.33
360 | 143.39
370 | 144.51
380 | 145.5
390 | 146.55
400 | 147.64
410 | 148.56
420 | 149.55
430 | 150.58
440 | 151.51
450 | 152.44
460 | 153.43
470 | 154.35
480 | 155.21
490 | 156.11
500 | 157.01
510 | 157.89
520 | 158.75
530 | 159.58
540 | 160.4
550 | 161.19
560 | 162.03
570 | 162.83
580 | 163.58
590 | 164.36
600 | 165.07
610 | 165.77
620 | 166.54
630 | 167.2
640 | 167.9
650 | 168.62
660 | 169.28
670 | 169.96
680 | 170.65
690 | 171.28
700 | 171.92
710 | 172.66
720 | 173.29
730 | 173.94
740 | 174.66
750 | 175.28
760 | 175.9
770 | 176.54
780 | 177.15
790 | 177.72
800 | 178.31
810 | 178.9
820 | 179.43
830 | 179.99
840 | 180.4
850 | 181.1
860 | 181.5
870 | 182.21
880 | 182.6
890 | 183.34
900 | 183.8
910 | 184.3
920 | 184.9
930 | 185.5
940 | 186
950 | 186.6
960 | 187.1
970 | 187.7
980 | 188.2
990 | 188.7
1000 | 189.3
%RAWDATA
#CV
50 | 2022.46
60 | 1836.92
70 | 1694.49
80 | 1581.07
90 | 1488.86
100 | 1414.01
110 | 1358.78
120 | 1327.21
130 | 1314.24
140 | 1309.81
150 | 1307.56
160 | 1306.1
170 | 1305.26
180 | 1304.22
190 | 1303.52
200 | 1302.88
210 | 1302.29
220 | 1301.9
230 | 1301.5
240 | 1301.05
250 | 1300.69
260 | 1300.32
270 | 1300.07
280 | 1299.62
#
#
#
#
#
#
#
#
#
#
#
#
#
#
#
#
#
#
#
#
#
#
#
#
#
#
#
#
#
#
#
#
#
#
#
#
#
#
#
#
#
#
#
#
#
#
#
#
#
#
#
#
#
#
#
#
#
#
#
#
#
#
#
#