## summary
SENSOR TYPE: | Axial
SERIAL NUMBER: | A00523
FDV(HPK) | 130
FDV (Tsukuba) | 116.4464
Implant-Break
Implant-open
Implant-short
Resistor-Break
Oxide-Punchthrough
Short
Open

## CV
%NEWTEST
SERIAL NUMBER: | A00523
TEST MADE BY: | Tsukuba
LOCATION NAME: | Tsukuba
TEST DATE: | Sep/2/2003
PASSED | YES
%Test_Rawdata
FILENAME: | CV_A00523.dat
#CV
TEMPERATURE(C): | 27.1
DEPLETION V | 116.4464
30 | 0.1591715
150 | 0.8062941
100 | 0.6251323
500 | 0.6304317
2.04208 | 0.002013914
9.23653 | 0.05118326
19.7289 | 0.1017731
28.804214 | 0.154404
38.563756 | 0.2054501
48.357978 | 0.2588323
58.151505 | 0.3119363
67.916676 | 0.3628755
77.686858 | 0.415718
87.472301 | 0.4661062
97.284086 | 0.5169168
107.04349 | 0.5602483
116.81083 | 0.5881996
127.09321 | 0.6018955
136.37919 | 0.6071503
146.0898 | 0.6098941
155.92207 | 0.611708
165.61066 | 0.6128867
175.48881 | 0.6148008
185.28325 | 0.6153507
195.05871 | 0.6169564
204.86571 | 0.617684
214.63766 | 0.6188799
224.40757 | 0.6192793
234.22611 | 0.6195816
244.02123 | 0.6212529
253.75189 | 0.6212333
263.55815 | 0.6220175
273.33424 | 0.6233245
283.10218 | 0.6236494
292.88298 | 0.6250999
302.6927 | 0.6252185
312.46714 | 0.6254163
322.25097 | 0.626486
332.04279 | 0.6267638
341.85725 | 0.627638
351.64149 | 0.6276579
361.4259 | 0.6288929
371.24678 | 0.629362
381.0089 | 0.6300016
390.80749 | 0.6301616
400.59094 | 0.630532
410.41404 | 0.6311132
420.22106 | 0.6315044
429.99692 | 0.6323685
439.79838 | 0.6322377
449.60978 | 0.6328213
459.41013 | 0.6329421
469.21302 | 0.6336981
479.0338 | 0.6339908
488.87673 | 0.6339302
497.03084 | 0.6345364
506.82561 | 0.6345364
516.63415 | 0.6354168
526.41123 | 0.6351838
536.17547 | 0.6355991
545.99645 | 0.6358729
555.7802 | 0.635812
565.55162 | 0.6360757
575.35335 | 0.6360554
585.13862 | 0.6362483
594.9631 | 0.6364412
604.7334 | 0.6364412
614.55936 | 0.6362483
624.33403 | 0.6361874
634.07955 | 0.6364208
643.89516 | 0.6364513
653.68662 | 0.6360554
663.50605 | 0.6359439
673.28655 | 0.6358424
683.02298 | 0.6360859
692.8715 | 0.6353762
702.68065 | 0.6354066
712.34037 | 0.6357309
722.26794 | 0.6350016
732.06397 | 0.6350624
741.83951 | 0.6341827
751.64725 | 0.6351028
761.41941 | 0.6350219
771.23978 | 0.6345566
781.036 | 0.6336779
790.86397 | 0.6337486
800.62898 | 0.6341827
810.33019 | 0.6336275
820.21514 | 0.6336981
830.03167 | 0.6329925
839.85166 | 0.6338596
849.6474 | 0.6334661
859.40093 | 0.6331537
869.24765 | 0.6330025
879.07666 | 0.633204
888.85577 | 0.6318157
898.65989 | 0.63263
908.46368 | 0.6323986
918.29361 | 0.631886
928.03531 | 0.6315446
937.79222 | 0.6309427
947.7216 | 0.631063
957.53434 | 0.6307724
967.35227 | 0.6308726
977.20695 | 0.6304519

## IV
%NEWTEST
SERIAL NUMBER: | A00523
TEST MADE BY: | Tsukuba
LOCATION NAME: | Tsukuba
TEST DATE: | Sep/2/2003
PASSED | YES
%Test_Rawdata
FILENAME: | IV_A00523.dat
#IV
TEMPERATURE(C): | 27.1
2.04208 | 36
9.23653 | 120.5
19.7289 | 118
28.804214 | 112.5
38.563756 | 109
48.357978 | 107.5
58.151505 | 108
67.916676 | 108
77.686858 | 109
87.472301 | 110
97.284086 | 111
107.04349 | 112
116.81083 | 113
127.09321 | 114
136.37919 | 115
146.0898 | 116
155.92207 | 117
165.61066 | 118
175.48881 | 119
185.28325 | 120
195.05871 | 121
204.86571 | 122
214.63766 | 123
224.40757 | 124
234.22611 | 125
244.02123 | 126
253.75189 | 127
263.55815 | 128
273.33424 | 129
283.10218 | 129.5
292.88298 | 130
302.6927 | 131
312.46714 | 132
322.25097 | 132.5
332.04279 | 133
341.85725 | 134
351.64149 | 135
361.4259 | 135.5
371.24678 | 136
381.0089 | 137
390.80749 | 138
400.59094 | 138
410.41404 | 139
420.22106 | 140
429.99692 | 140
439.79838 | 141
449.60978 | 141.5
459.41013 | 142
469.21302 | 142.5
479.0338 | 143
488.87673 | 144
497.03084 | 144
506.82561 | 144
516.63415 | 145
526.41123 | 146
536.17547 | 147
545.99645 | 147
555.7802 | 148
565.55162 | 148
575.35335 | 149
585.13862 | 149
594.9631 | 150
604.7334 | 150.5
614.55936 | 151
624.33403 | 152
634.07955 | 152
643.89516 | 152.5
653.68662 | 153
663.50605 | 154
673.28655 | 154
683.02298 | 154
692.8715 | 155
702.68065 | 156
712.34037 | 156
722.26794 | 157
732.06397 | 157
741.83951 | 157
751.64725 | 158
761.41941 | 158
771.23978 | 158
781.036 | 159
790.86397 | 160
800.62898 | 160
810.33019 | 161
820.21514 | 161
830.03167 | 161.5
839.85166 | 162
849.6474 | 162
859.40093 | 162
869.24765 | 162
879.07666 | 162
888.85577 | 163
898.65989 | 163
908.46368 | 163.5
918.29361 | 164
928.03531 | 164
937.79222 | 165
947.7216 | 165
957.53434 | 165
967.35227 | 166
977.20695 | 166
#
#
#
#
#
#
#
#
#

## HPK
%ITEM
SERIAL NUMBER | A00523
%TEST
TEST DATE | 2003-01-01
PROBLEM | NO
PASSED | YES
%DATA
TEMPERATURE(C) | 25
I_LEAK500V(microA) | 0.12213
I_LEAK700V(microA) | 0.13247
Vdep(V) | 130
%DEFECT
Implant-Break
Implant-open
Implant-short
Resistor-Break
Oxide-Punchthrough
Short
Open
#
#
#
#
#
#
#
#
%RAWDATA
#IV
0 | 4.573
10 | 50.56
20 | 61.04
30 | 67.16
40 | 72.11
50 | 75.73
60 | 78.78
70 | 81.28
80 | 83.48
90 | 85.42
100 | 87.21
110 | 88.75
120 | 90.17
130 | 91.44
140 | 92.67
150 | 93.8
160 | 94.88
170 | 95.93
180 | 97.01
190 | 98.05
200 | 99.05
210 | 100.01
220 | 100.96
230 | 101.84
240 | 102.8
250 | 103.68
260 | 104.54
270 | 105.38
280 | 106.26
290 | 107.12
300 | 107.92
310 | 108.68
320 | 109.55
330 | 110.29
340 | 111.06
350 | 111.83
360 | 112.57
370 | 113.34
380 | 114.07
390 | 114.82
400 | 115.52
410 | 116.33
420 | 117.07
430 | 117.66
440 | 118.3
450 | 119.02
460 | 119.6
470 | 120.2
480 | 120.81
490 | 121.41
500 | 122.13
510 | 126.16
520 | 125.39
530 | 130.36
540 | 132.38
550 | 132.75
560 | 128.98
570 | 130.58
580 | 126.47
590 | 127.04
600 | 127.68
610 | 128.06
620 | 128.59
630 | 129.09
640 | 129.55
650 | 130.07
660 | 130.71
670 | 131.07
680 | 131.54
690 | 132.12
700 | 132.47
710 | 132.95
720 | 133.54
730 | 133.83
740 | 134.39
750 | 134.72
760 | 135.21
770 | 135.69
780 | 136.01
790 | 136.48
800 | 136.95
810 | 137.34
820 | 137.77
830 | 138.17
840 | 138.62
850 | 138.94
860 | 139.4
870 | 139.81
880 | 140.12
890 | 140.5
900 | 140.99
910 | 141.18
920 | 141.63
930 | 141.97
940 | 142.29
950 | 142.64
960 | 143.1
970 | 143.34
980 | 143.71
990 | 144.11
1000 | 144.34
%RAWDATA
#CV
50 | 1993.76
60 | 1811.8
70 | 1671.84
80 | 1560.47
90 | 1469.98
100 | 1396.86
110 | 1344.16
120 | 1314.42
130 | 1302.02
140 | 1297.39
150 | 1295.4
160 | 1293.91
170 | 1292.9
180 | 1292.08
190 | 1291.35
200 | 1290.75
210 | 1290.18
220 | 1289.83
230 | 1289.38
240 | 1288.88
250 | 1288.53
260 | 1288.16
270 | 1287.96
280 | 1287.6
#
#
#
#
#
#
#
#
#
#
#
#
#
#
#
#
#
#
#
#
#
#
#
#
#
#
#
#
#
#
#
#
#
#
#
#
#
#
#
#
#
#
#
#
#
#
#
#
#
#
#
#
#
#
#
#
#
#
#
#
#
#
#
#