## summary
SENSOR TYPE: | Axial
SERIAL NUMBER: | A00525
FDV(HPK) | 130
FDV (Tsukuba) | 118.0912
Implant-Break
Implant-open
Implant-short
Resistor-Break
Oxide-Punchthrough
Short
Open

## CV
%NEWTEST
SERIAL NUMBER: | A00525
TEST MADE BY: | Tsukuba
LOCATION NAME: | Tsukuba
TEST DATE: | Sep/2/2003
PASSED | YES
%Test_Rawdata
FILENAME: | CV_A00525.dat
#CV
TEMPERATURE(C): | 27.1
DEPLETION V | 118.0912
30 | 0.1512102
150 | 0.7723525
100 | 0.6067499
500 | 0.6164029
2.057465 | 0.001740982
9.258261 | 0.04748602
19.742043 | 0.09569828
28.814477 | 0.1464977
38.590277 | 0.1972099
48.342098 | 0.2464679
58.151985 | 0.2977101
67.983361 | 0.3463589
77.703473 | 0.3979531
87.496881 | 0.4481054
97.277366 | 0.495382
107.01379 | 0.5384302
116.80772 | 0.5695032
127.11641 | 0.5877488
136.38062 | 0.5953007
146.15806 | 0.5991777
155.92493 | 0.6009347
165.70242 | 0.6023628
175.48983 | 0.6035051
185.17789 | 0.6044909
195.06678 | 0.6050835
204.83965 | 0.6061769
214.60966 | 0.6066492
224.39122 | 0.6070652
236.43638 | 0.6073775
244.01039 | 0.6082209
253.74749 | 0.6088
263.5232 | 0.6089046
273.30328 | 0.6096369
283.1028 | 0.6097607
292.84343 | 0.6105423
302.66245 | 0.6104565
312.42616 | 0.6111534
322.20529 | 0.6116315
332.00099 | 0.6123784
341.81014 | 0.6122538
351.57415 | 0.6125989
361.38063 | 0.6132707
371.19875 | 0.6134532
380.98846 | 0.613857
390.71398 | 0.6142227
400.60484 | 0.6144924
411.95864 | 0.6145406
420.1342 | 0.6152252
429.83653 | 0.6153314
439.73083 | 0.6157467
449.53906 | 0.6158337
459.36506 | 0.6161238
469.14527 | 0.6164528
478.96001 | 0.6170631
488.82553 | 0.6172085
496.93508 | 0.6175869
506.77666 | 0.6178588
517.16452 | 0.6181308
526.34644 | 0.61816
536.11263 | 0.6187923
545.9055 | 0.6189286
555.71728 | 0.6189384
565.49582 | 0.6195231
575.27466 | 0.6197572
585.08476 | 0.6202454
594.87664 | 0.6202747
604.65696 | 0.6206462
614.45666 | 0.6208613
624.25013 | 0.6208124
634.02038 | 0.6206168
643.80013 | 0.6212431
653.60415 | 0.6218115
663.41204 | 0.6218703
673.18723 | 0.622361
682.99304 | 0.6220077
692.7874 | 0.6223119
702.56527 | 0.6227638
712.32749 | 0.6224003
722.15257 | 0.623049
731.91221 | 0.6229015
741.75286 | 0.6230982
751.43694 | 0.6234032
761.31987 | 0.6234131
771.11234 | 0.6235804
780.92481 | 0.6236494
790.68606 | 0.6238859
800.45148 | 0.6237873
810.28625 | 0.623945
820.07156 | 0.6240732
829.91098 | 0.6241323
839.69858 | 0.6240929
849.48297 | 0.6242408
859.3249 | 0.6244381
869.11664 | 0.6243691
878.93349 | 0.6246158
888.71842 | 0.6247343
898.52061 | 0.624843
908.35076 | 0.6249714
918.15453 | 0.6248726
927.91135 | 0.6247244
937.75206 | 0.6246553
947.5818 | 0.6246751
957.37707 | 0.6247936
967.22239 | 0.6250208
977.02812 | 0.6249121

## IV
%NEWTEST
SERIAL NUMBER: | A00525
TEST MADE BY: | Tsukuba
LOCATION NAME: | Tsukuba
TEST DATE: | Sep/2/2003
PASSED | YES
%Test_Rawdata
FILENAME: | IV_A00525.dat
#IV
TEMPERATURE(C): | 27.1
2.057465 | 125
9.258261 | 291
19.742043 | 412
28.814477 | 478.5
38.590277 | 500.5
48.342098 | 537
58.151985 | 571
67.983361 | 600.5
77.703473 | 624.5
87.496881 | 645
97.277366 | 663
107.01379 | 677.5
116.80772 | 689.5
127.11641 | 699.5
136.38062 | 707
146.15806 | 713.5
155.92493 | 719
165.70242 | 724
175.48983 | 728.5
185.17789 | 733
195.06678 | 737.5
204.83965 | 741.5
214.60966 | 746
224.39122 | 749.5
236.43638 | 755.5
244.01039 | 758
253.74749 | 761.5
263.5232 | 766.5
273.30328 | 771
283.1028 | 775.5
292.84343 | 779.5
302.66245 | 784
312.42616 | 788.5
322.20529 | 792.5
332.00099 | 796.5
341.81014 | 801
351.57415 | 805.5
361.38063 | 809.5
371.19875 | 813.5
380.98846 | 817.5
390.71398 | 822
400.60484 | 826
411.95864 | 831
420.1342 | 834
429.83653 | 838
439.73083 | 842
449.53906 | 846
459.36506 | 850.5
469.14527 | 854.5
478.96001 | 858
488.82553 | 862
496.93508 | 865.5
506.77666 | 869
517.16452 | 873
526.34644 | 876
536.11263 | 880
545.9055 | 884
555.71728 | 887.5
565.49582 | 891
575.27466 | 894.5
585.08476 | 898
594.87664 | 901.5
604.65696 | 904.5
614.45666 | 908
624.25013 | 911
634.02038 | 915.5
643.80013 | 917
653.60415 | 920
663.41204 | 924
673.18723 | 927
682.99304 | 930
692.7874 | 932.5
702.56527 | 935.5
712.32749 | 938.5
722.15257 | 941
731.91221 | 944
741.75286 | 947
751.43694 | 950.5
761.31987 | 953.5
771.11234 | 956
780.92481 | 959.5
790.68606 | 962
800.45148 | 964.5
810.28625 | 967
820.07156 | 970
829.91098 | 974
839.69858 | 975
849.48297 | 977.5
859.3249 | 980.5
869.11664 | 983.5
878.93349 | 985.5
888.71842 | 988
898.52061 | 991
908.35076 | 993
918.15453 | 996
927.91135 | 999
937.75206 | 1001
947.5818 | 1003
957.37707 | 1006
967.22239 | 1008.5
977.02812 | 1011
#
#
#
#
#
#
#
#
#

## HPK
%ITEM
SERIAL NUMBER | A00525
%TEST
TEST DATE | 2003-01-01
PROBLEM | NO
PASSED | YES
%DATA
TEMPERATURE(C) | 25
I_LEAK500V(microA) | 0.8732
I_LEAK700V(microA) | 0.9445
Vdep(V) | 130
%DEFECT
Implant-Break
Implant-open
Implant-short
Resistor-Break
Oxide-Punchthrough
Short
Open
#
#
#
#
#
#
#
#
%RAWDATA
#IV
0 | 0.00714
10 | 361
20 | 456.8
30 | 509.4
40 | 550.8
50 | 584.1
60 | 612
70 | 635.5
80 | 655
90 | 670.9
100 | 683.7
110 | 694.3
120 | 702.2
130 | 708.8
140 | 714.2
150 | 719.2
160 | 723.9
170 | 728.6
180 | 733.1
190 | 737.7
200 | 742.2
210 | 746.7
220 | 751.1
230 | 755.6
240 | 760
250 | 764.6
260 | 769
270 | 773.5
280 | 778
290 | 782.4
300 | 786.8
310 | 791.4
320 | 795.9
330 | 800.3
340 | 804.8
350 | 809.2
360 | 813.7
370 | 818.2
380 | 822.6
390 | 826.9
400 | 831.3
410 | 835.6
420 | 839.9
430 | 844.2
440 | 848.6
450 | 852.7
460 | 857
470 | 861
480 | 865.2
490 | 869.1
500 | 873.2
510 | 877.1
520 | 881
530 | 885
540 | 888.7
550 | 892.5
560 | 899.9
570 | 902
580 | 910.1
590 | 915.2
600 | 918.5
610 | 917.7
620 | 922.1
630 | 920.5
640 | 924.6
650 | 928
660 | 931.3
670 | 934.6
680 | 938
690 | 941.2
700 | 944.5
710 | 947.6
720 | 950.7
730 | 953.8
740 | 957.1
750 | 960.1
760 | 963.1
770 | 966.1
780 | 969.1
790 | 972.2
800 | 975.1
810 | 978
820 | 980.9
830 | 984
840 | 986.8
850 | 989.4
860 | 992.5
870 | 995.3
880 | 998.2
890 | 1001
900 | 1003.7
910 | 1006.4
920 | 1009.3
930 | 1012.1
940 | 1014.8
950 | 1017.5
960 | 1020.4
970 | 1023
980 | 1025.8
990 | 1028.6
1000 | 1031.1
%RAWDATA
#CV
50 | 2023.35
60 | 1838.36
70 | 1696.04
80 | 1582.76
90 | 1490.85
100 | 1416.41
110 | 1360.88
120 | 1325.65
130 | 1308.13
140 | 1301.08
150 | 1298.04
160 | 1296.26
170 | 1295.03
180 | 1294.04
190 | 1293.28
200 | 1292.69
210 | 1292.01
220 | 1291.49
230 | 1291.23
240 | 1290.86
250 | 1290.4
260 | 1290.01
270 | 1289.71
280 | 1289.39
#
#
#
#
#
#
#
#
#
#
#
#
#
#
#
#
#
#
#
#
#
#
#
#
#
#
#
#
#
#
#
#
#
#
#
#
#
#
#
#
#
#
#
#
#
#
#
#
#
#
#
#
#
#
#
#
#
#
#
#
#
#
#
#