## summary
SENSOR TYPE: | Axial
SERIAL NUMBER: | A00526
FDV(HPK) | 130
FDV (Tsukuba) | 117.9108
Implant-Break
Implant-open
Implant-short
Resistor-Break
Oxide-Punchthrough
Short
Open

## CV
%NEWTEST
SERIAL NUMBER: | A00526
TEST MADE BY: | Tsukuba
LOCATION NAME: | Tsukuba
TEST DATE: | Sep/2/2003
PASSED | YES
%Test_Rawdata
FILENAME: | CV_A00526.dat
#CV
TEMPERATURE(C): | 27.1
DEPLETION V | 117.9108
30 | 0.1517671
150 | 0.777279
100 | 0.6095461
500 | 0.6199287
2.067229 | 0.001774362
9.263258 | 0.04806031
19.738836 | 0.09665931
28.819869 | 0.1472509
38.60149 | 0.1964746
48.339903 | 0.247733
58.137739 | 0.2992364
67.906617 | 0.3486038
77.708671 | 0.4001563
87.572921 | 0.4504664
97.288426 | 0.4980004
107.01236 | 0.5412941
116.79701 | 0.5713125
127.13664 | 0.5888859
136.37163 | 0.5964967
146.15244 | 0.5999112
155.93331 | 0.602045
165.70457 | 0.6032614
175.47225 | 0.6047824
185.25034 | 0.6053377
195.05247 | 0.6066586
204.82003 | 0.607226
214.56909 | 0.6080597
224.37834 | 0.6082873
234.15387 | 0.6097893
243.85905 | 0.6098941
253.70754 | 0.6104374
263.39659 | 0.6113828
273.27017 | 0.6112681
283.06877 | 0.6118707
292.82575 | 0.6130306
302.6277 | 0.6130018
312.42207 | 0.6140302
322.42173 | 0.6141072
331.98199 | 0.6139917
341.79215 | 0.6151866
351.70352 | 0.6156018
361.35315 | 0.6167336
371.17668 | 0.6165302
380.96077 | 0.6167045
390.72226 | 0.6168595
400.51716 | 0.6175578
410.38532 | 0.6181989
420.14094 | 0.6183642
429.93377 | 0.6189968
439.71183 | 0.6194548
449.53722 | 0.6198255
459.32991 | 0.6202943
469.11134 | 0.6205582
478.92629 | 0.621341
490.69796 | 0.6212333
496.94203 | 0.6226262
508.70315 | 0.6217919
516.53115 | 0.6233048
526.28758 | 0.6231473
536.07696 | 0.6236001
545.89313 | 0.623482
555.6763 | 0.6244283
565.55713 | 0.6240041
575.23184 | 0.6246849
585.04869 | 0.6247047
594.81564 | 0.6253273
604.60872 | 0.6253273
614.39494 | 0.6259607
624.20037 | 0.6260697
633.97603 | 0.6262679
643.74362 | 0.6263869
653.56236 | 0.6265654
663.35655 | 0.6268233
673.14461 | 0.6273199
682.91854 | 0.6269921
692.72598 | 0.6272802
702.52478 | 0.6275286
712.27384 | 0.6274491
722.1074 | 0.6276082
731.91017 | 0.628026
741.55553 | 0.6279763
751.47465 | 0.6277872
761.26724 | 0.6281654
771.1708 | 0.6282451
780.8496 | 0.6280858
790.646 | 0.627837
800.45087 | 0.6278668
810.23812 | 0.6283248
820.02598 | 0.6280858
831.83614 | 0.6281156
839.64892 | 0.6281256
849.40061 | 0.6282351
859.24427 | 0.6278867
869.07096 | 0.6281455
878.84131 | 0.627837
888.66804 | 0.6277375
898.47176 | 0.6277574
908.28965 | 0.6276579
917.9528 | 0.6275585
927.81744 | 0.627827
937.68522 | 0.6273
947.47512 | 0.6275585
957.29317 | 0.6275585
967.14708 | 0.6273696
976.98315 | 0.6268928

## IV
%NEWTEST
SERIAL NUMBER: | A00526
TEST MADE BY: | Tsukuba
LOCATION NAME: | Tsukuba
TEST DATE: | Sep/2/2003
PASSED | YES
%Test_Rawdata
FILENAME: | IV_A00526.dat
#IV
TEMPERATURE(C): | 27.1
2.067229 | 162
9.263258 | 353
19.738836 | 523.5
28.819869 | 612.5
38.60149 | 680.5
48.339903 | 701.5
58.137739 | 738
67.906617 | 773
77.708671 | 802.5
87.572921 | 827.5
97.288426 | 848.5
107.01236 | 866
116.79701 | 880
127.13664 | 891.5
136.37163 | 900.5
146.15244 | 907.5
155.93331 | 914.5
165.70457 | 920.5
175.47225 | 926.5
185.25034 | 931.5
195.05247 | 937
204.82003 | 942.5
214.56909 | 947.5
224.37834 | 953.5
234.15387 | 958.5
243.85905 | 964
253.70754 | 969.5
263.39659 | 974.5
273.27017 | 979.5
283.06877 | 985.5
292.82575 | 990.5
302.6277 | 996
312.42207 | 1001.5
322.42173 | 1007.5
331.98199 | 1012.5
341.79215 | 1017
351.70352 | 1022.5
361.35315 | 1028
371.17668 | 1033.5
380.96077 | 1038.5
390.72226 | 1044.5
400.51716 | 1049.5
410.38532 | 1054
420.14094 | 1059.5
429.93377 | 1064.5
439.71183 | 1069.5
449.53722 | 1075
459.32991 | 1080.5
469.11134 | 1085.5
478.92629 | 1090.5
490.69796 | 1097.5
496.94203 | 1100
508.70315 | 1105
516.53115 | 1109.5
526.28758 | 1114.5
536.07696 | 1119
545.89313 | 1123.5
555.6763 | 1128.5
565.55713 | 1133.5
575.23184 | 1137.5
585.04869 | 1142
594.81564 | 1146.5
604.60872 | 1151
614.39494 | 1155.5
624.20037 | 1160
633.97603 | 1164
643.74362 | 1168.5
653.56236 | 1173.5
663.35655 | 1177
673.14461 | 1181
682.91854 | 1185
692.72598 | 1189
702.52478 | 1193
712.27384 | 1197
722.1074 | 1201
731.91017 | 1206
741.55553 | 1209
751.47465 | 1212.5
761.26724 | 1216.5
771.1708 | 1221
780.8496 | 1224
790.646 | 1228
800.45087 | 1232
810.23812 | 1236
820.02598 | 1239.5
831.83614 | 1243.5
839.64892 | 1247
849.40061 | 1250.5
859.24427 | 1254.5
869.07096 | 1258
878.84131 | 1261.5
888.66804 | 1265.5
898.47176 | 1268.5
908.28965 | 1272.5
917.9528 | 1276.5
927.81744 | 1279.5
937.68522 | 1283
947.47512 | 1286.5
957.29317 | 1290.5
967.14708 | 1294
976.98315 | 1298
#
#
#
#
#
#
#
#
#

## HPK
%ITEM
SERIAL NUMBER | A00526
%TEST
TEST DATE | 2003-01-01
PROBLEM | NO
PASSED | YES
%DATA
TEMPERATURE(C) | 25
I_LEAK500V(microA) | 1.1241
I_LEAK700V(microA) | 1.2189
Vdep(V) | 130
%DEFECT
Implant-Break
Implant-open
Implant-short
Resistor-Break
Oxide-Punchthrough
Short
Open
#
#
#
#
#
#
#
#
%RAWDATA
#IV
0 | 0.1827
10 | 479.8
20 | 605.4
30 | 673.4
40 | 725.4
50 | 766.4
60 | 800
70 | 828.1
80 | 851.3
90 | 869.9
100 | 884.9
110 | 897.3
120 | 906.7
130 | 914.4
140 | 920.9
150 | 927.1
160 | 933
170 | 938.7
180 | 944.5
190 | 950.3
200 | 956
210 | 961.6
220 | 967.2
230 | 972.8
240 | 978.5
250 | 984.3
260 | 989.9
270 | 995.6
280 | 1001.2
290 | 1006.9
300 | 1012.6
310 | 1018.6
320 | 1024.2
330 | 1029.9
340 | 1035.7
350 | 1041.4
360 | 1047.1
370 | 1052.9
380 | 1058.6
390 | 1064.2
400 | 1069.8
410 | 1075.4
420 | 1081
430 | 1086.7
440 | 1092.1
450 | 1097.7
460 | 1103
470 | 1108.3
480 | 1113.5
490 | 1118.8
500 | 1124.1
510 | 1129.3
520 | 1134.5
530 | 1139.6
540 | 1147.3
550 | 1153.6
560 | 1161.5
570 | 1167.2
580 | 1165.1
590 | 1172.6
600 | 1176.8
610 | 1178.3
620 | 1183.1
630 | 1187.7
640 | 1192.1
650 | 1196.7
660 | 1201.2
670 | 1205.6
680 | 1210.1
690 | 1214.6
700 | 1218.9
710 | 1223.1
720 | 1227.5
730 | 1231.9
740 | 1236.1
750 | 1240.4
760 | 1244.6
770 | 1248.8
780 | 1253
790 | 1257
800 | 1261.3
810 | 1265.5
820 | 1269.6
830 | 1273.8
840 | 1278
850 | 1282
860 | 1286.2
870 | 1290.4
880 | 1294.6
890 | 1298.7
900 | 1302.5
910 | 1306.8
920 | 1310.9
930 | 1315.6
940 | 1319.6
950 | 1323.7
960 | 1328
970 | 1332.3
980 | 1336.7
990 | 1341.3
1000 | 1345.7
%RAWDATA
#CV
50 | 2017.93
60 | 1833.54
70 | 1691.99
80 | 1579.18
90 | 1487.54
100 | 1413.37
110 | 1358.31
120 | 1324.48
130 | 1308.42
140 | 1301.82
150 | 1298.8
160 | 1297.2
170 | 1295.66
180 | 1294.94
190 | 1294.01
200 | 1293.52
210 | 1292.9
220 | 1292.35
230 | 1292.02
240 | 1291.47
250 | 1291.22
260 | 1290.92
270 | 1290.41
280 | 1290.14
#
#
#
#
#
#
#
#
#
#
#
#
#
#
#
#
#
#
#
#
#
#
#
#
#
#
#
#
#
#
#
#
#
#
#
#
#
#
#
#
#
#
#
#
#
#
#
#
#
#
#
#
#
#
#
#
#
#
#
#
#
#
#
#