## summary
SENSOR TYPE: | Axial
SERIAL NUMBER: | A00527
FDV(HPK) | 130
FDV (Tsukuba) | 113.6605
Implant open | IU62

## CV
%NEWTEST
SERIAL NUMBER: | A00527
TEST MADE BY: | Tsukuba
LOCATION NAME: | Tsukuba
TEST DATE: | Sep/2/2003
PASSED | YES
%Test_Rawdata
FILENAME: | CV_A00527.dat
#CV
TEMPERATURE(C): | 27.1
DEPLETION V | 113.6605
30 | 0.16468
150 | 0.80699
100 | 0.61216
500 | 0.62164
2.0726 | 0.0020606
9.2718 | 0.051171
19.7497 | 0.10186
28.8447 | 0.15441
38.5896 | 0.20718
48.3541 | 0.29513
58.1301 | 0.3107
67.9021 | 0.36147
77.7087 | 0.41399
87.4979 | 0.46585
97.2505 | 0.51385
107.0264 | 0.5553
116.7765 | 0.58237
127.1156 | 0.59503
136.3706 | 0.59996
146.1388 | 0.60261
155.9486 | 0.60398
165.6815 | 0.60514
175.4501 | 0.60638
185.246 | 0.60736
195.0514 | 0.60833
204.8129 | 0.60936
214.576 | 0.60979
224.3521 | 0.6102
234.1728 | 0.61147
243.9435 | 0.61204
253.718 | 0.61204
263.5414 | 0.61297
273.2996 | 0.61359
283.0559 | 0.61429
292.8189 | 0.61422
302.6172 | 0.61519
312.4045 | 0.61562
322.2457 | 0.61645
331.9605 | 0.61666
341.7755 | 0.61732
351.5638 | 0.61843
363.4197 | 0.61787
371.1675 | 0.61885
380.9448 | 0.61918
390.7166 | 0.61953
400.5072 | 0.61968
410.3587 | 0.62022
420.1326 | 0.62033
429.882 | 0.62047
439.7055 | 0.62165
449.5106 | 0.62195
459.3151 | 0.62235
469.103 | 0.62211
478.9308 | 0.62294
489.6757 | 0.62286
496.932 | 0.62401
506.7394 | 0.62436
516.5293 | 0.62434
526.2923 | 0.62509
536.0586 | 0.62493
545.9397 | 0.62594
555.5055 | 0.62623
565.3073 | 0.62611
575.2274 | 0.62646
585.0256 | 0.62642
594.7656 | 0.62696
604.5742 | 0.62728
614.3637 | 0.62727
624.1932 | 0.62781
633.9646 | 0.62768
644.8232 | 0.62845
653.5452 | 0.62818
663.3363 | 0.62898
673.1221 | 0.62856
682.9158 | 0.62879
692.7178 | 0.62867
702.492 | 0.6291
712.279 | 0.62901
722.0723 | 0.62889
731.8792 | 0.62896
741.6549 | 0.62913
751.2996 | 0.62891
761.5119 | 0.62872
770.9615 | 0.62941
780.813 | 0.62853
790.6114 | 0.62931
800.4246 | 0.62933
810.1923 | 0.62891
819.9884 | 0.62899
829.7983 | 0.62921
839.6091 | 0.6286
849.4063 | 0.62879
859.3284 | 0.6286
869.0369 | 0.62849
878.8211 | 0.62906
888.5936 | 0.62859
898.4239 | 0.62881
908.2231 | 0.62783
918.0217 | 0.62851
927.8325 | 0.62821
937.6369 | 0.62774
947.4662 | 0.62798
957.2567 | 0.62746
967.0926 | 0.62781
976.9401 | 0.62764

## IV
%NEWTEST
SERIAL NUMBER: | A00527
TEST MADE BY: | Tsukuba
LOCATION NAME: | Tsukuba
TEST DATE: | Sep/2/2003
PASSED | YES
%Test_Rawdata
FILENAME: | IV_A00527.dat
#IV
TEMPERATURE(C): | 27.1
2.0726 | 39
9.2718 | 121.5
19.7497 | 118
28.8447 | 113
38.5896 | 110
48.3541 | 108
58.1301 | 108.5
67.9021 | 109
77.7087 | 110
87.4979 | 111
97.2505 | 112.5
107.0264 | 113.5
116.7765 | 114.5
127.1156 | 116
136.3706 | 116.5
146.1388 | 118
155.9486 | 119
165.6815 | 120.5
175.4501 | 122
185.246 | 123
195.0514 | 124
204.8129 | 125
214.576 | 126
224.3521 | 127.5
234.1728 | 129
243.9435 | 130
253.718 | 131
263.5414 | 132
273.2996 | 133
283.0559 | 134
292.8189 | 135
302.6172 | 136
312.4045 | 137
322.2457 | 137.5
331.9605 | 138
341.7755 | 139
351.5638 | 140
363.4197 | 141
371.1675 | 140
380.9448 | 141.5
390.7166 | 143
400.5072 | 144
410.3587 | 144
420.1326 | 145
429.882 | 146
439.7055 | 145
449.5106 | 146
459.3151 | 148
469.103 | 149
478.9308 | 148
489.6757 | 149
496.932 | 149
506.7394 | 150.5
516.5293 | 152
526.2923 | 153
536.0586 | 154
545.9397 | 154.5
555.5055 | 155
565.3073 | 156
575.2274 | 156
585.0256 | 156.5
594.7656 | 158
604.5742 | 158
614.3637 | 158
624.1932 | 159
633.9646 | 160
644.8232 | 160
653.5452 | 161
663.3363 | 161
673.1221 | 162
682.9158 | 162.5
692.7178 | 163
702.492 | 164
712.279 | 164
722.0723 | 164.5
731.8792 | 165
741.6549 | 166
751.2996 | 166
761.5119 | 166
770.9615 | 167
780.813 | 167
790.6114 | 167
800.4246 | 168
810.1923 | 168
819.9884 | 169
829.7983 | 169
839.6091 | 169
849.4063 | 169
859.3284 | 170
869.0369 | 170
878.8211 | 170
888.5936 | 169.5
898.4239 | 170
908.2231 | 171
918.0217 | 172
927.8325 | 172
937.6369 | 172
947.4662 | 172
957.2567 | 172
967.0926 | 173
976.9401 | 173
#
#
#
#
#
#
#
#
#

## HPK
%ITEM
SERIAL NUMBER | A00527
%TEST
TEST DATE | 2003-01-01
PROBLEM | NO
PASSED | YES
%DATA
TEMPERATURE(C) | 25
I_LEAK500V(microA) | 0.1288
I_LEAK700V(microA) | 0.14025
Vdep(V) | 130
%DEFECT
Implant open | IU62 | IU62
#
#
#
#
#
#
#
#
#
#
#
#
#
#
%RAWDATA
#IV
0 | 8.581
10 | 53.68
20 | 63.86
30 | 70
40 | 75.01
50 | 78.58
60 | 81.52
70 | 84.04
80 | 86.2
90 | 88.14
100 | 89.9
110 | 91.54
120 | 93.13
130 | 94.54
140 | 95.94
150 | 97.25
160 | 98.54
170 | 99.71
180 | 100.89
190 | 102.15
200 | 103.22
210 | 104.31
220 | 105.42
230 | 106.45
240 | 107.48
250 | 108.55
260 | 109.54
270 | 110.62
280 | 111.49
290 | 112.41
300 | 113.35
310 | 114.23
320 | 115.07
330 | 116.03
340 | 116.85
350 | 117.7
360 | 118.49
370 | 119.5
380 | 120.18
390 | 120.89
400 | 121.71
410 | 122.47
420 | 123.28
430 | 123.94
440 | 124.61
450 | 125.26
460 | 126.08
470 | 126.84
480 | 127.36
490 | 128.15
500 | 128.8
510 | 129.37
520 | 130.18
530 | 130.66
540 | 134.73
550 | 131.92
560 | 139.11
570 | 141.31
580 | 138.43
590 | 137.89
600 | 138.39
610 | 135.27
620 | 135.92
630 | 136.45
640 | 137.05
650 | 137.46
660 | 138.11
670 | 138.65
680 | 139.07
690 | 139.63
700 | 140.25
710 | 140.63
720 | 141.28
730 | 141.65
740 | 142.19
750 | 142.75
760 | 143.13
770 | 143.65
780 | 144.17
790 | 144.58
800 | 145.1
810 | 145.65
820 | 146.01
830 | 146.48
840 | 146.97
850 | 147.35
860 | 147.89
870 | 148.37
880 | 148.69
890 | 149.08
900 | 149.43
910 | 149.94
920 | 150.41
930 | 150.77
940 | 151.27
950 | 151.75
960 | 152.01
970 | 152.44
980 | 152.87
990 | 153.2
1000 | 153.57
%RAWDATA
#CV
50 | 1994.1
60 | 1811.91
70 | 1672.1
80 | 1560.77
90 | 1470.52
100 | 1398.02
110 | 1346.2
120 | 1316.79
130 | 1304.74
140 | 1300.43
150 | 1298.45
160 | 1297.13
170 | 1296.04
180 | 1295.13
190 | 1294.36
200 | 1293.94
210 | 1293.36
220 | 1292.95
230 | 1292.34
240 | 1292.09
250 | 1291.67
260 | 1291.33
270 | 1291.07
280 | 1290.82
#
#
#
#
#
#
#
#
#
#
#
#
#
#
#
#
#
#
#
#
#
#
#
#
#
#
#
#
#
#
#
#
#
#
#
#
#
#
#
#
#
#
#
#
#
#
#
#
#
#
#
#
#
#
#
#
#
#
#
#
#
#
#
#