## summary
SENSOR TYPE: | Axial
SERIAL NUMBER: | A00528
FDV(HPK) | 130
FDV (Tsukuba) | 113.7545
Implant-Break
Implant-open
Implant-short
Resistor-Break
Oxide-Punchthrough
Short
Open

## CV
%NEWTEST
SERIAL NUMBER: | A00528
TEST MADE BY: | Tsukuba
LOCATION NAME: | Tsukuba
TEST DATE: | Sep/2/2003
PASSED | YES
%Test_Rawdata
FILENAME: | CV_A00528.dat
#CV
TEMPERATURE(C): | 27.1
DEPLETION V | 113.7545
30 | 0.1582884
150 | 0.8033127
100 | 0.6081166
500 | 0.6188604
2.07383 | 0.00187406
9.227422 | 0.04973177
19.735047 | 0.1019753
28.82567 | 0.1526928
38.575541 | 0.2056812
48.704773 | 0.2581857
58.14163 | 0.3094632
67.916063 | 0.3621552
77.688716 | 0.4144237
87.647255 | 0.4658835
97.403068 | 0.5136029
107.01154 | 0.5546711
116.7802 | 0.5805166
127.12325 | 0.5931661
136.38042 | 0.5982697
146.13129 | 0.6006088
155.90909 | 0.602288
165.69568 | 0.603327
175.67755 | 0.6045661
185.25913 | 0.6052812
195.06085 | 0.6061014
204.8278 | 0.6066303
214.60067 | 0.6074343
224.3671 | 0.6080407
234.17144 | 0.6089141
243.97698 | 0.6092563
253.73779 | 0.6101704
263.50194 | 0.6103897
273.31442 | 0.6110006
283.0518 | 0.611555
292.92978 | 0.611775
302.62484 | 0.6125605
312.40592 | 0.6128963
322.23962 | 0.6133187
331.95041 | 0.613732
341.7756 | 0.6136839
351.56423 | 0.614502
361.37246 | 0.6146851
371.15348 | 0.61537
380.93808 | 0.6156018
390.7148 | 0.6162786
400.48937 | 0.6165399
410.31778 | 0.616908
420.12255 | 0.6171794
429.91123 | 0.6178685
439.67105 | 0.6179462
449.48909 | 0.6184809
459.3156 | 0.6187534
469.10562 | 0.6193866
478.91791 | 0.6194061
488.74848 | 0.6199036
496.91873 | 0.6205973
506.70676 | 0.6208711
516.51377 | 0.621439
526.24139 | 0.6216448
536.03251 | 0.6220862
545.74526 | 0.6215272
555.64748 | 0.6219782
565.42429 | 0.6231473
575.21345 | 0.623108
585.00924 | 0.6232162
594.80317 | 0.6238366
604.55824 | 0.6237676
614.37593 | 0.624448
624.23 | 0.6243099
633.93587 | 0.6245467
643.69324 | 0.6249022
653.51586 | 0.6251394
663.31578 | 0.62509
673.09423 | 0.625535
682.90883 | 0.6257627
692.70728 | 0.6257726
702.59051 | 0.625931
712.26832 | 0.6260895
722.06131 | 0.6263571
731.8651 | 0.626615
741.63452 | 0.6266348
751.41405 | 0.6267142
761.22463 | 0.6265753
770.97848 | 0.6270418
780.74057 | 0.6270616
790.60921 | 0.6272305
800.41714 | 0.6269524
810.16444 | 0.6275883
819.82917 | 0.6272603
829.69138 | 0.6273795
839.49277 | 0.6275585
849.36719 | 0.6275784
859.14944 | 0.6277972
868.98584 | 0.6279862
878.81147 | 0.627638
889.22212 | 0.6280161
898.96963 | 0.6280957
908.22108 | 0.627638
918.00809 | 0.628036
927.77595 | 0.6276082
937.63076 | 0.6274789
947.44783 | 0.6273497
957.20161 | 0.6273994
967.01934 | 0.6270517
978.9406 | 0.627837

## IV
%NEWTEST
SERIAL NUMBER: | A00528
TEST MADE BY: | Tsukuba
LOCATION NAME: | Tsukuba
TEST DATE: | Sep/2/2003
PASSED | YES
%Test_Rawdata
FILENAME: | IV_A00528.dat
#IV
TEMPERATURE(C): | 27.1
2.07383 | 39
9.227422 | 126.5
19.735047 | 124
28.82567 | 122
38.575541 | 119
48.704773 | 118
58.14163 | 118.5
67.916063 | 119
77.688716 | 120
87.647255 | 120
97.403068 | 121
107.01154 | 122.5
116.7802 | 124
127.12325 | 125
136.38042 | 126.5
146.13129 | 127
155.90909 | 128
165.69568 | 130
175.67755 | 131.5
185.25913 | 132.5
195.06085 | 134
204.8278 | 135
214.60067 | 136
224.3671 | 137
234.17144 | 138
243.97698 | 139
253.73779 | 140
263.50194 | 141
273.31442 | 142
283.0518 | 143
292.92978 | 144.5
302.62484 | 145
312.40592 | 146
322.23962 | 147
331.95041 | 148
341.7756 | 149
351.56423 | 150
361.37246 | 151
371.15348 | 151.5
380.93808 | 152
390.7148 | 153
400.48937 | 154
410.31778 | 155
420.12255 | 155
429.91123 | 156.5
439.67105 | 157
449.48909 | 157.5
459.3156 | 158
469.10562 | 159
478.91791 | 160
488.74848 | 161
496.91873 | 161
506.70676 | 162
516.51377 | 163
526.24139 | 163
536.03251 | 164
545.74526 | 165
555.64748 | 165
565.42429 | 165.5
575.21345 | 166
585.00924 | 167
594.80317 | 168
604.55824 | 169
614.37593 | 169
624.23 | 170
633.93587 | 171
643.69324 | 171
653.51586 | 171
663.31578 | 172
673.09423 | 173
682.90883 | 173
692.70728 | 174
702.59051 | 174.5
712.26832 | 175
722.06131 | 175
731.8651 | 176
741.63452 | 177
751.41405 | 178
761.22463 | 178
770.97848 | 179
780.74057 | 179
790.60921 | 179
800.41714 | 180
810.16444 | 181
819.82917 | 181
829.69138 | 181.5
839.49277 | 182
849.36719 | 182
859.14944 | 183
868.98584 | 183
878.81147 | 184
889.22212 | 184
898.96963 | 183
908.22108 | 184
918.00809 | 185
927.77595 | 186
937.63076 | 187
947.44783 | 188
957.20161 | 188
967.01934 | 188
978.9406 | 186.5
#
#
#
#
#
#
#
#
#

## HPK
%ITEM
SERIAL NUMBER | A00528
%TEST
TEST DATE | 2003-01-01
PROBLEM | NO
PASSED | YES
%DATA
TEMPERATURE(C) | 25
I_LEAK500V(microA) | 0.14098
I_LEAK700V(microA) | 0.15377
Vdep(V) | 130
%DEFECT
Implant-Break
Implant-open
Implant-short
Resistor-Break
Oxide-Punchthrough
Short
Open
#
#
#
#
#
#
#
#
%RAWDATA
#IV
0 | 8.989
10 | 61.82
20 | 73.13
30 | 79.42
40 | 84.5
50 | 88.16
60 | 91.1
70 | 93.64
80 | 95.91
90 | 97.86
100 | 99.6
110 | 101.26
120 | 102.81
130 | 104.24
140 | 105.62
150 | 106.94
160 | 108.27
170 | 109.6
180 | 110.75
190 | 112.01
200 | 113.25
210 | 114.38
220 | 115.54
230 | 116.67
240 | 117.76
250 | 118.89
260 | 119.94
270 | 121.06
280 | 121.97
290 | 123
300 | 124.02
310 | 124.95
320 | 125.89
330 | 126.9
340 | 127.79
350 | 128.73
360 | 129.68
370 | 130.5
380 | 131.38
390 | 132.24
400 | 133.01
410 | 133.86
420 | 134.78
430 | 135.51
440 | 136.34
450 | 137.23
460 | 137.92
470 | 138.73
480 | 139.37
490 | 140.15
500 | 140.98
510 | 141.58
520 | 142.33
530 | 143.01
540 | 143.72
550 | 147.74
560 | 145.72
570 | 152.39
580 | 154.52
590 | 152.26
600 | 151.22
610 | 151.93
620 | 148.89
630 | 149.5
640 | 150.1
650 | 150.73
660 | 151.33
670 | 151.98
680 | 152.56
690 | 153.17
700 | 153.77
710 | 154.29
720 | 154.95
730 | 155.41
740 | 156.04
750 | 156.56
760 | 157.08
770 | 157.61
780 | 158.18
790 | 158.79
800 | 159.25
810 | 159.92
820 | 160.36
830 | 160.83
840 | 161.51
850 | 161.81
860 | 162.47
870 | 163.06
880 | 163.44
890 | 163.95
900 | 164.44
910 | 165.03
920 | 165.47
930 | 166.01
940 | 166.46
950 | 166.9
960 | 167.41
970 | 168.06
980 | 168.34
990 | 168.89
1000 | 169.31
%RAWDATA
#CV
50 | 1992.32
60 | 1809.98
70 | 1669.96
80 | 1558.51
90 | 1468.22
100 | 1395.64
110 | 1344.35
120 | 1315.75
130 | 1304.05
140 | 1299.44
150 | 1297.3
160 | 1295.95
170 | 1294.88
180 | 1294.01
190 | 1293.2
200 | 1292.71
210 | 1292.15
220 | 1291.63
230 | 1291.17
240 | 1290.87
250 | 1290.52
260 | 1290.14
270 | 1289.95
280 | 1289.56
#
#
#
#
#
#
#
#
#
#
#
#
#
#
#
#
#
#
#
#
#
#
#
#
#
#
#
#
#
#
#
#
#
#
#
#
#
#
#
#
#
#
#
#
#
#
#
#
#
#
#
#
#
#
#
#
#
#
#
#
#
#
#
#