## summary
SENSOR TYPE: | Axial
SERIAL NUMBER: | A00530
FDV(HPK) | 130
FDV (Tsukuba) | 115.4397
Implant-Break
Implant-open
Implant-short
Resistor-Break
Oxide-Punchthrough
Short
Open

## CV
%NEWTEST
SERIAL NUMBER: | A00530
TEST MADE BY: | Tsukuba
LOCATION NAME: | Tsukuba
TEST DATE: | Sep/2/2003
PASSED | YES
%Test_Rawdata
FILENAME: | CV_A00530.dat
#CV
TEMPERATURE(C): | 27.1
DEPLETION V | 115.4397
30 | 0.1558173
150 | 0.7929306
100 | 0.6090436
500 | 0.6193293
2.075996 | 0.00181519
9.254055 | 0.0488351
19.756299 | 0.1008003
29.650132 | 0.1525784
38.610119 | 0.2038558
48.611424 | 0.2544767
58.134032 | 0.3068018
68.136166 | 0.3567164
77.714523 | 0.4089507
87.498301 | 0.4602931
97.271351 | 0.5076843
107.01839 | 0.5498285
117.30277 | 0.5783905
127.11467 | 0.5924358
136.37224 | 0.5980846
146.19874 | 0.6002459
155.89468 | 0.6021852
165.69139 | 0.6033926
175.47103 | 0.6043123
185.24973 | 0.6056298
195.03326 | 0.605809
204.82177 | 0.6066964
214.58748 | 0.6073017
224.3344 | 0.6082304
234.16838 | 0.6083158
243.95685 | 0.6094751
253.71234 | 0.6099417
263.48457 | 0.6106569
273.28305 | 0.6108382
283.04281 | 0.6116793
292.81308 | 0.6118707
302.61207 | 0.6129634
312.38916 | 0.6132803
322.19088 | 0.6139629
331.95716 | 0.6141361
342.73833 | 0.6146851
351.55953 | 0.6147526
361.34967 | 0.6154473
371.13611 | 0.6161044
380.95832 | 0.6162786
390.70888 | 0.6168692
400.50521 | 0.6176548
410.40249 | 0.6173249
420.02077 | 0.6185393
429.80812 | 0.6184031
439.68791 | 0.6189091
449.49216 | 0.6196499
459.29751 | 0.6195914
469.08211 | 0.6203236
478.91556 | 0.6204604
488.74827 | 0.6209592
496.90126 | 0.6210767
506.69409 | 0.6218213
516.52134 | 0.6225968
526.25038 | 0.6225182
536.03098 | 0.6230391
545.82528 | 0.6230293
555.63614 | 0.6236691
565.40375 | 0.623049
575.20098 | 0.6238267
585.04123 | 0.6240633
594.79234 | 0.6242507
604.60709 | 0.6243197
614.39136 | 0.6248133
624.062 | 0.6251295
633.93168 | 0.6254757
643.70887 | 0.6258914
653.51484 | 0.6257726
663.31435 | 0.6257627
673.10333 | 0.6261192
682.90373 | 0.626605
692.70667 | 0.6265654
702.49249 | 0.6265158
712.25688 | 0.6267737
722.05293 | 0.626605
731.87185 | 0.6269524
741.64995 | 0.6273696
751.43613 | 0.6273199
761.2373 | 0.6276181
770.96315 | 0.6278171
780.8261 | 0.6270815
791.73391 | 0.6276579
800.36728 | 0.627459
810.13389 | 0.6274789
819.94546 | 0.6277176
829.66031 | 0.6278668
839.60232 | 0.6274789
849.37659 | 0.6273994
859.17509 | 0.627469
868.9889 | 0.6272901
878.8035 | 0.6270517
888.56718 | 0.6274392
898.41014 | 0.6271311
908.17713 | 0.6271808
917.99726 | 0.6267936
927.79823 | 0.6269822
937.6189 | 0.6269822
947.42065 | 0.6267241
957.22623 | 0.626734
967.05602 | 0.6264364
976.8781 | 0.6265455

## IV
%NEWTEST
SERIAL NUMBER: | A00530
TEST MADE BY: | Tsukuba
LOCATION NAME: | Tsukuba
TEST DATE: | Sep/2/2003
PASSED | YES
%Test_Rawdata
FILENAME: | IV_A00530.dat
#IV
TEMPERATURE(C): | 27.1
2.075996 | 40
9.254055 | 123.5
19.756299 | 126
29.650132 | 124
38.610119 | 120
48.611424 | 119.5
58.134032 | 120
68.136166 | 121
77.714523 | 122
87.498301 | 123
97.271351 | 124
107.01839 | 125
117.30277 | 126
127.11467 | 127
136.37224 | 128.5
146.19874 | 130
155.89468 | 131
165.69139 | 132
175.47103 | 134
185.24973 | 135
195.03326 | 136
204.82177 | 137.5
214.58748 | 139
224.3344 | 140
234.16838 | 141
243.95685 | 142
253.71234 | 143
263.48457 | 144
273.28305 | 145.5
283.04281 | 145
292.81308 | 146
302.61207 | 148
312.38916 | 149.5
322.19088 | 150
331.95716 | 148
342.73833 | 150
351.55953 | 152.5
361.34967 | 154
371.13611 | 155
380.95832 | 156
390.70888 | 157
400.50521 | 158
410.40249 | 159
420.02077 | 159
429.80812 | 160
439.68791 | 161
449.49216 | 161.5
459.29751 | 162.5
469.08211 | 163
478.91556 | 164
488.74827 | 165
496.90126 | 165.5
506.69409 | 166
516.52134 | 167
526.25038 | 168
536.03098 | 169
545.82528 | 169
555.63614 | 170
565.40375 | 171
575.20098 | 171
585.04123 | 171.5
594.79234 | 172
604.60709 | 172
614.39136 | 172.5
624.062 | 174
633.93168 | 174
643.70887 | 174.5
653.51484 | 175
663.31435 | 175.5
673.10333 | 177
682.90373 | 178
692.70667 | 178
702.49249 | 179
712.25688 | 179.5
722.05293 | 180
731.87185 | 181
741.64995 | 181
751.43613 | 182
761.2373 | 182
770.96315 | 184
780.8261 | 185
791.73391 | 186
800.36728 | 186
810.13389 | 186
819.94546 | 187
829.66031 | 188
839.60232 | 189
849.37659 | 189.5
859.17509 | 190
868.9889 | 190
878.8035 | 191
888.56718 | 191
898.41014 | 192
908.17713 | 192
917.99726 | 193
927.79823 | 193
937.6189 | 194
947.42065 | 194
957.22623 | 195
967.05602 | 196
976.8781 | 196
#
#
#
#
#
#
#
#
#

## HPK
%ITEM
SERIAL NUMBER | A00530
%TEST
TEST DATE | 2003-01-01
PROBLEM | NO
PASSED | YES
%DATA
TEMPERATURE(C) | 25
I_LEAK500V(microA) | 0.14804
I_LEAK700V(microA) | 0.15925
Vdep(V) | 130
%DEFECT
Implant-Break
Implant-open
Implant-short
Resistor-Break
Oxide-Punchthrough
Short
Open
#
#
#
#
#
#
#
#
%RAWDATA
#IV
0 | 8.798
10 | 63.19
20 | 75.01
30 | 81.62
40 | 86.98
50 | 90.63
60 | 93.75
70 | 96.33
80 | 98.64
90 | 100.69
100 | 102.56
110 | 104.28
120 | 105.86
130 | 107.43
140 | 108.86
150 | 110.25
160 | 111.65
170 | 112.94
180 | 114.23
190 | 115.54
200 | 116.81
210 | 118.05
220 | 119.21
230 | 120.38
240 | 121.58
250 | 122.69
260 | 123.77
270 | 124.89
280 | 125.96
290 | 127.06
300 | 128.06
310 | 129.12
320 | 130.17
330 | 131.17
340 | 132.11
350 | 132.98
360 | 133.99
370 | 134.97
380 | 135.82
390 | 136.73
400 | 137.5
410 | 138.58
420 | 139.27
430 | 140.18
440 | 140.98
450 | 141.77
460 | 142.69
470 | 143.38
480 | 144.19
490 | 144.69
500 | 148.04
510 | 152.64
520 | 154.8
530 | 155.66
540 | 152.17
550 | 153.4
560 | 153.33
570 | 150.77
580 | 151.44
590 | 152.15
600 | 152.88
610 | 153.49
620 | 154.21
630 | 154.88
640 | 155.45
650 | 156.16
660 | 156.87
670 | 157.41
680 | 158.03
690 | 158.78
700 | 159.25
710 | 159.95
720 | 160.66
730 | 161.11
740 | 161.81
750 | 162.41
760 | 162.94
770 | 163.6
780 | 164.23
790 | 164.74
800 | 165.36
810 | 165.97
820 | 166.45
830 | 167.1
840 | 167.69
850 | 168.22
860 | 168.68
870 | 169.3
880 | 169.9
890 | 170.33
900 | 170.86
910 | 171.45
920 | 171.81
930 | 172.38
940 | 172.89
950 | 173.34
960 | 173.91
970 | 174.48
980 | 174.83
990 | 175.29
1000 | 175.99
%RAWDATA
#CV
50 | 2003.93
60 | 1820.48
70 | 1679.56
80 | 1567.43
90 | 1476.64
100 | 1403.63
110 | 1350.68
120 | 1319.23
130 | 1305.86
140 | 1300.9
150 | 1298.74
160 | 1297.29
170 | 1296.19
180 | 1295.46
190 | 1294.78
200 | 1294.07
210 | 1293.45
220 | 1293.01
230 | 1292.57
240 | 1292.17
250 | 1291.77
260 | 1291.45
270 | 1291.22
280 | 1290.84
#
#
#
#
#
#
#
#
#
#
#
#
#
#
#
#
#
#
#
#
#
#
#
#
#
#
#
#
#
#
#
#
#
#
#
#
#
#
#
#
#
#
#
#
#
#
#
#
#
#
#
#
#
#
#
#
#
#
#
#
#
#
#
#