## summary
SENSOR TYPE: | Axial
SERIAL NUMBER: | A00533
FDV(HPK) | 130
FDV (Tsukuba) | 116.7047
Implant-Break
Implant-open
Implant-short
Resistor-Break
Oxide-Punchthrough
Short
Open

## CV
%NEWTEST
SERIAL NUMBER: | A00533
TEST MADE BY: | Tsukuba
LOCATION NAME: | Tsukuba
TEST DATE: | Sep/2/2003
PASSED | YES
%Test_Rawdata
FILENAME: | CV_A00533.dat
#CV
TEMPERATURE(C): | 27
DEPLETION V | 116.7047
30 | 0.15585
150 | 0.78425
100 | 0.60942
500 | 0.62082
2.0791 | 0.0017643
9.2787 | 0.049077
19.7464 | 0.10142
28.8567 | 0.15005
38.6214 | 0.20138
48.3682 | 0.25306
58.1497 | 0.30291
67.9873 | 0.35437
77.6938 | 0.40553
87.484 | 0.45477
97.7532 | 0.50384
107.0305 | 0.54636
116.8193 | 0.57841
127.1371 | 0.59388
136.3949 | 0.59985
146.1427 | 0.6026
155.9195 | 0.60405
165.6151 | 0.60538
175.4555 | 0.60631
185.2751 | 0.60715
195.0054 | 0.60795
204.821 | 0.60887
214.6039 | 0.60967
224.3632 | 0.60994
234.099 | 0.61068
243.9826 | 0.61148
253.7571 | 0.61161
263.506 | 0.61242
273.339 | 0.61252
283.0858 | 0.61345
292.841 | 0.61368
302.6829 | 0.6144
312.4194 | 0.61506
322.197 | 0.61553
333.3594 | 0.6157
341.7952 | 0.61613
351.587 | 0.61665
361.3603 | 0.61692
371.1828 | 0.61757
380.979 | 0.61784
390.7466 | 0.61839
400.5402 | 0.61869
410.3399 | 0.61891
420.1471 | 0.61925
429.9187 | 0.61982
439.7151 | 0.6201
449.534 | 0.6202
459.3301 | 0.62084
469.1747 | 0.62119
478.963 | 0.62189
488.7863 | 0.62192
496.9289 | 0.62239
506.621 | 0.62262
516.4992 | 0.62349
526.1979 | 0.62341
536.0696 | 0.62407
545.8632 | 0.62409
555.6745 | 0.62406
565.4463 | 0.62474
575.2323 | 0.62479
585.0373 | 0.6251
596.0133 | 0.62499
604.6171 | 0.62574
614.3969 | 0.62579
624.1928 | 0.62611
633.9773 | 0.62601
643.7051 | 0.62668
653.5257 | 0.62671
663.339 | 0.62722
673.106 | 0.62713
682.9192 | 0.62745
692.7387 | 0.62734
702.4694 | 0.62783
712.2992 | 0.62808
722.0692 | 0.62781
731.8927 | 0.62813
741.6681 | 0.6279
751.4331 | 0.62825
761.2232 | 0.62822
771.0197 | 0.62848
780.8089 | 0.62843
790.5879 | 0.62846
800.4273 | 0.6285
810.194 | 0.6286
819.9602 | 0.62974
829.8012 | 0.62841
839.6154 | 0.62333
849.3911 | 0.62308
859.173 | 0.62304

## IV
%NEWTEST
SERIAL NUMBER: | A00533
TEST MADE BY: | Tsukuba
LOCATION NAME: | Tsukuba
TEST DATE: | Sep/2/2003
PASSED | YES
%Test_Rawdata
FILENAME: | IV_A00533.dat
#IV
TEMPERATURE(C): | 27
2.0791 | 37
9.2787 | 123.5
19.7464 | 121
28.8567 | 112.5
38.6214 | 109.5
48.3682 | 112.5
58.1497 | 116
67.9873 | 118
77.6938 | 120
87.484 | 122
97.7532 | 123.5
107.0305 | 125
116.8193 | 126.5
127.1371 | 128
136.3949 | 129.5
146.1427 | 131
155.9195 | 132.5
165.6151 | 134
175.4555 | 135
185.2751 | 136.5
195.0054 | 138
204.821 | 139
214.6039 | 140.5
224.3632 | 141.5
234.099 | 143
243.9826 | 144
253.7571 | 145
263.506 | 146
273.339 | 147
283.0858 | 147.5
292.841 | 149
302.6829 | 149
312.4194 | 150.5
322.197 | 152
333.3594 | 153
341.7952 | 153
351.587 | 154
361.3603 | 155
371.1828 | 156
380.979 | 157
390.7466 | 157.5
400.5402 | 158
410.3399 | 159
420.1471 | 160
429.9187 | 161
439.7151 | 162
449.534 | 162
459.3301 | 163
469.1747 | 164
478.963 | 164
488.7863 | 165
496.9289 | 165
506.621 | 166
516.4992 | 166.5
526.1979 | 167
536.0696 | 168
545.8632 | 169
555.6745 | 170
565.4463 | 170
575.2323 | 170
585.0373 | 171
596.0133 | 172
604.6171 | 171
614.3969 | 172
624.1928 | 173
633.9773 | 174
643.7051 | 175
653.5257 | 175
663.339 | 176
673.106 | 177
682.9192 | 178
692.7387 | 180
702.4694 | 181.5
712.2992 | 184
722.0692 | 188
731.8927 | 194.5
741.6681 | 204.5
751.4331 | 215
761.2232 | 234
771.0197 | 258.5
780.8089 | 290
790.5879 | 352.5
800.4273 | 446.5
810.194 | 545
819.9602 | 797.5
829.8012 | 2918
839.6154 | 4269.5
849.3911 | 9452.5
859.173 | 16535
0 | 0
0 | 0
0 | 0
0 | 0
0 | 0
0 | 0
0 | 0
0 | 0
0 | 0
0 | 0
0 | 0
0 | 0
#
#
#
#
#
#
#
#
#

## HPK
%ITEM
SERIAL NUMBER | A00533
%TEST
TEST DATE | 2003-01-01
PROBLEM | NO
PASSED | YES
%DATA
TEMPERATURE(C) | 25
I_LEAK500V(microA) | 0.13897
I_LEAK700V(microA) | 0.16407
Vdep(V) | 130
%DEFECT
Implant-Break
Implant-open
Implant-short
Resistor-Break
Oxide-Punchthrough
Short
Open
#
#
#
#
#
#
#
#
%RAWDATA
#IV
0 | 8.803
10 | 55.9
20 | 66.91
30 | 73.62
40 | 79.13
50 | 83.17
60 | 86.52
70 | 89.49
80 | 92.03
90 | 94.31
100 | 96.37
110 | 98.29
120 | 99.97
130 | 101.6
140 | 103.11
150 | 104.5
160 | 105.91
170 | 107.23
180 | 108.46
190 | 109.79
200 | 110.98
210 | 112.13
220 | 113.32
230 | 114.47
240 | 115.52
250 | 116.7
260 | 117.75
270 | 118.83
280 | 119.87
290 | 120.88
300 | 121.89
310 | 122.92
320 | 123.85
330 | 124.95
340 | 125.86
350 | 126.74
360 | 127.69
370 | 128.61
380 | 129.55
390 | 130.3
400 | 131.15
410 | 132.09
420 | 133.04
430 | 136.45
440 | 139.38
450 | 142.63
460 | 143.78
470 | 140.18
480 | 141.32
490 | 141.66
500 | 138.97
510 | 139.73
520 | 140.37
530 | 141.12
540 | 141.75
550 | 142.41
560 | 143.11
570 | 143.83
580 | 144.56
590 | 145.15
600 | 145.83
610 | 146.48
620 | 147.2
630 | 147.96
640 | 148.83
650 | 149.75
660 | 150.93
670 | 152.65
680 | 154.95
690 | 158.59
700 | 164.07
710 | 172.26
720 | 184.7
730 | 202.8
740 | 229.8
750 | 267
760 | 316.9
770 | 382.1
780 | 464.9
790 | 567.9
800 | 696.3
810 | 843.8
820 | 1018.4
830 | 1216.1
840 | 1441
850 | 1691.4
860 | 1977.1
870 | 2283
880 | 2617
890 | 2982
900 | 3373
910 | 3797
920 | 4245
930 | 4742
940 | 5256
950 | 5800
960 | 6380
970 | 6986
980 | 7623
990 | 8319
1000 | 9021
%RAWDATA
#CV
50 | 2018.1
60 | 1833.56
70 | 1691.86
80 | 1578.91
90 | 1487.13
100 | 1412.22
110 | 1355.16
120 | 1319.53
130 | 1303.9
140 | 1298.57
150 | 1295.95
160 | 1294.57
170 | 1293.46
180 | 1292.55
190 | 1291.87
200 | 1291.17
210 | 1290.59
220 | 1290.2
230 | 1289.68
240 | 1289.27
250 | 1288.86
260 | 1288.49
270 | 1288.34
280 | 1287.88
#
#
#
#
#
#
#
#
#
#
#
#
#
#
#
#
#
#
#
#
#
#
#
#
#
#
#
#
#
#
#
#
#
#
#
#
#
#
#
#
#
#
#
#
#
#
#
#
#
#
#
#
#
#
#
#
#
#
#
#
#
#
#
#