## summary
SENSOR TYPE: | Axial
SERIAL NUMBER: | A00534
FDV(HPK) | 130
FDV (Tsukuba) | 117.5424
Implant-Break
Implant-open
Implant-short
Resistor-Break
Oxide-Punchthrough
Short
Open

## CV
%NEWTEST
SERIAL NUMBER: | A00534
TEST MADE BY: | Tsukuba
LOCATION NAME: | Tsukuba
TEST DATE: | Sep/2/2003
PASSED | YES
%Test_Rawdata
FILENAME: | CV_A00534.dat
#CV
TEMPERATURE(C): | 27
DEPLETION V | 117.5424
30 | 0.1537282
150 | 0.7777051
100 | 0.6084644
500 | 0.6191241
2.076637 | 0.001779245
9.260622 | 0.04782558
19.75683 | 0.09881949
28.825527 | 0.1479108
38.604411 | 0.1994765
48.350912 | 0.2506663
58.153119 | 0.3005601
68.310881 | 0.3517369
77.686797 | 0.4012826
87.48237 | 0.451903
97.261548 | 0.5009159
107.00787 | 0.5443254
116.78853 | 0.5763549
127.10925 | 0.5920529
136.36468 | 0.5981309
146.12311 | 0.6007298
157.70217 | 0.6022225
165.6874 | 0.6036364
175.49269 | 0.6047259
185.23133 | 0.6053095
195.03122 | 0.6062525
204.81145 | 0.6068949
214.5836 | 0.6073207
225.35405 | 0.608145
234.15744 | 0.6093039
243.96206 | 0.6093229
254.41255 | 0.6095893
263.48794 | 0.6101513
273.28509 | 0.6111439
283.05058 | 0.611555
292.79489 | 0.6123401
302.60655 | 0.6126372
312.38671 | 0.6130786
322.16758 | 0.6139532
331.95041 | 0.6142227
341.78112 | 0.6145117
351.59111 | 0.6148297
361.30869 | 0.615148
371.11588 | 0.6156984
380.91396 | 0.6157757
390.70029 | 0.6168983
400.4771 | 0.6168401
410.30756 | 0.6171794
420.10896 | 0.6179948
429.8722 | 0.6180531
439.65307 | 0.6185782
449.48357 | 0.618549
459.28852 | 0.6191916
469.09816 | 0.6196694
479.00007 | 0.6197767
488.74797 | 0.6200989
496.90341 | 0.6209983
506.59793 | 0.6207635
518.43863 | 0.6211844
526.27194 | 0.6220862
536.44444 | 0.6220371
545.72564 | 0.6221843
555.62428 | 0.6231277
565.38525 | 0.6231769
575.18933 | 0.6230293
586.76334 | 0.6231375
595.0844 | 0.6240732
604.55773 | 0.6244579
614.34466 | 0.6244085
624.16082 | 0.6244184
633.92289 | 0.6250208
643.63223 | 0.6253174
653.36073 | 0.6256538
663.28818 | 0.6255944
673.02975 | 0.625931
682.80521 | 0.6263175
692.59099 | 0.6264265
702.43608 | 0.6265554
712.23583 | 0.6267638
721.99407 | 0.6266447
731.82515 | 0.6268035
741.59283 | 0.6270815
751.37931 | 0.6272603
761.17241 | 0.6271013
770.96805 | 0.6272205
780.75508 | 0.6273994
790.56987 | 0.6275784
800.42471 | 0.6273795
810.14748 | 0.627648
819.93749 | 0.6276977
829.75075 | 0.6279862
839.57074 | 0.6276181
849.33562 | 0.6275485
859.13564 | 0.6277176
868.95518 | 0.6280061
878.75925 | 0.6278171
888.53642 | 0.6276877
898.35159 | 0.6275684
908.1664 | 0.6277474
917.94872 | 0.627469
927.73875 | 0.6279962
937.52387 | 0.6272802
947.77178 | 0.6275784
957.16114 | 0.6275585
970.00472 | 0.6274292
976.83181 | 0.6271311

## IV
%NEWTEST
SERIAL NUMBER: | A00534
TEST MADE BY: | Tsukuba
LOCATION NAME: | Tsukuba
TEST DATE: | Sep/2/2003
PASSED | YES
%Test_Rawdata
FILENAME: | IV_A00534.dat
#IV
TEMPERATURE(C): | 27
2.076637 | 39
9.260622 | 127.5
19.75683 | 127
28.825527 | 123
38.604411 | 121
48.350912 | 120
58.153119 | 120
68.310881 | 121
77.686797 | 122
87.48237 | 123
97.261548 | 124
107.00787 | 125
116.78853 | 126
127.10925 | 127
136.36468 | 128
146.12311 | 130
157.70217 | 131.5
165.6874 | 132
175.49269 | 133
185.23133 | 135
195.03122 | 136
204.81145 | 137.5
214.5836 | 139
225.35405 | 140
234.15744 | 141
243.96206 | 142
254.41255 | 144
263.48794 | 144.5
273.28509 | 145
283.05058 | 146
292.79489 | 147
302.60655 | 149
312.38671 | 150
322.16758 | 151
331.95041 | 152
341.78112 | 153
351.59111 | 154
361.30869 | 155
371.11588 | 156
380.91396 | 157
390.70029 | 157.5
400.4771 | 158.5
410.30756 | 159
420.10896 | 160
429.8722 | 160.5
439.65307 | 162
449.48357 | 163
459.28852 | 164
469.09816 | 164
479.00007 | 165
488.74797 | 166
496.90341 | 166
506.59793 | 167
518.43863 | 167
526.27194 | 167
536.44444 | 168.5
545.72564 | 169
555.62428 | 170
565.38525 | 171
575.18933 | 172
586.76334 | 171
595.0844 | 172
604.55773 | 173.5
614.34466 | 175
624.16082 | 176
633.92289 | 176
643.63223 | 177
653.36073 | 177
663.28818 | 178
673.02975 | 179
682.80521 | 179.5
692.59099 | 180
702.43608 | 181
712.23583 | 181.5
721.99407 | 181
731.82515 | 182
741.59283 | 183
751.37931 | 184
761.17241 | 184.5
770.96805 | 185
780.75508 | 186
790.56987 | 186.5
800.42471 | 187
810.14748 | 187.5
819.93749 | 188
829.75075 | 188
839.57074 | 189
849.33562 | 189
859.13564 | 190
868.95518 | 191
878.75925 | 191
888.53642 | 191
898.35159 | 192
908.1664 | 193
917.94872 | 193
927.73875 | 194
937.52387 | 194
947.77178 | 195
957.16114 | 195
970.00472 | 196
976.83181 | 196
#
#
#
#
#
#
#
#
#

## HPK
%ITEM
SERIAL NUMBER | A00534
%TEST
TEST DATE | 2003-01-01
PROBLEM | NO
PASSED | YES
%DATA
TEMPERATURE(C) | 25
I_LEAK500V(microA) | 0.15278
I_LEAK700V(microA) | 0.15987
Vdep(V) | 130
%DEFECT
Implant-Break
Implant-open
Implant-short
Resistor-Break
Oxide-Punchthrough
Short
Open
#
#
#
#
#
#
#
#
%RAWDATA
#IV
0 | 0.03306
10 | 138.87
20 | 74.27
30 | 80.99
40 | 86.34
50 | 90.18
60 | 93.31
70 | 96
80 | 98.33
90 | 100.37
100 | 102.24
110 | 104.01
120 | 105.63
130 | 107.2
140 | 108.67
150 | 110.17
160 | 111.5
170 | 112.83
180 | 114.19
190 | 115.48
200 | 116.74
210 | 118.03
220 | 119.15
230 | 120.37
240 | 121.65
250 | 122.74
260 | 123.86
270 | 124.98
280 | 126.08
290 | 127.16
300 | 128.22
310 | 129.29
320 | 130.33
330 | 131.28
340 | 132.28
350 | 133.29
360 | 134.19
370 | 135.14
380 | 136.08
390 | 137.02
400 | 137.93
410 | 138.77
420 | 139.67
430 | 140.61
440 | 141.33
450 | 142.12
460 | 143.01
470 | 143.72
480 | 146.06
490 | 147.56
500 | 152.78
510 | 154.85
520 | 155.3
530 | 151.89
540 | 153.82
550 | 149.76
560 | 150.52
570 | 151.24
580 | 151.85
590 | 152.57
600 | 153.39
610 | 154
620 | 154.63
630 | 155.31
640 | 155.95
650 | 156.6
660 | 157.25
670 | 157.95
680 | 158.56
690 | 159.27
700 | 159.87
710 | 160.45
720 | 161.09
730 | 161.79
740 | 162.26
750 | 163.02
760 | 163.45
770 | 164.07
780 | 164.72
790 | 165.23
800 | 165.87
810 | 166.45
820 | 167.01
830 | 167.66
840 | 168.22
850 | 168.85
860 | 169.41
870 | 169.82
880 | 170.44
890 | 171.17
900 | 171.5
910 | 172.08
920 | 172.65
930 | 173.16
940 | 173.78
950 | 174.36
960 | 174.8
970 | 175.34
980 | 175.89
990 | 176.47
1000 | 176.94
%RAWDATA
#CV
50 | 2020.85
60 | 1835.62
70 | 1693.28
80 | 1580.03
90 | 1487.88
100 | 1412.61
110 | 1355.49
120 | 1320.31
130 | 1305.01
140 | 1299.68
150 | 1297.36
160 | 1295.8
170 | 1294.64
180 | 1293.8
190 | 1293.04
200 | 1292.38
210 | 1291.94
220 | 1291.25
230 | 1290.9
240 | 1290.5
250 | 1290.22
260 | 1289.71
270 | 1289.43
280 | 1289.08
#
#
#
#
#
#
#
#
#
#
#
#
#
#
#
#
#
#
#
#
#
#
#
#
#
#
#
#
#
#
#
#
#
#
#
#
#
#
#
#
#
#
#
#
#
#
#
#
#
#
#
#
#
#
#
#
#
#
#
#
#
#
#
#