## summary
SENSOR TYPE: | Axial
SERIAL NUMBER: | A00537
FDV(HPK) | 120
FDV (Tsukuba) | 114.4811
Implant-Break
Implant-open
Implant-short
Resistor-Break
Oxide-Punchthrough
Short
Open

## CV
%NEWTEST
SERIAL NUMBER: | A00537
TEST MADE BY: | Tsukuba
LOCATION NAME: | Tsukuba
TEST DATE: | Sep/2/2003
PASSED | YES
%Test_Rawdata
FILENAME: | CV_A00537.dat
#CV
TEMPERATURE(C): | 27.1
DEPLETION V | 114.4811
30 | 0.1611382
150 | 0.8143502
100 | 0.6207418
500 | 0.6280307
2.076944 | 0.002030794
9.266857 | 0.05180113
19.761722 | 0.1025956
28.825077 | 0.1562762
38.597405 | 0.209648
48.354108 | 0.2612457
58.150321 | 0.3150006
67.909885 | 0.3677997
77.704024 | 0.4192517
87.48476 | 0.4715698
97.267134 | 0.521707
107.03264 | 0.5626125
116.86598 | 0.5886059
127.11109 | 0.6008882
136.82249 | 0.605545
146.13701 | 0.6081545
155.89673 | 0.6095608
165.68015 | 0.6107714
175.75552 | 0.6118707
185.2438 | 0.6133379
195.05227 | 0.6139629
204.837 | 0.6153314
214.57972 | 0.6157081
224.36261 | 0.6168111
234.16725 | 0.6173055
243.95061 | 0.6178879
253.69211 | 0.6191332
263.51809 | 0.6193281
273.31125 | 0.6203431
283.05467 | 0.6204799
292.81186 | 0.621635
302.61687 | 0.6221156
312.38916 | 0.622253
322.18046 | 0.6233442
331.94407 | 0.6235214
341.74831 | 0.6243
351.56199 | 0.6250109
361.32167 | 0.6248924
371.14081 | 0.6254757
381.09351 | 0.626149
390.76968 | 0.6272603
400.48794 | 0.6273895
410.31512 | 0.6275286
420.24232 | 0.6279663
429.90193 | 0.6289428
439.67882 | 0.6289129
449.4942 | 0.6297416
459.30865 | 0.6296617
469.07588 | 0.6298416
478.91761 | 0.6306021
488.78343 | 0.6309327
496.89595 | 0.6318558
506.66384 | 0.6320065
516.4822 | 0.6322076
526.24363 | 0.6325697
536.0321 | 0.6326502
545.84377 | 0.6326703
555.62612 | 0.6329522
565.37932 | 0.6332948
575.18565 | 0.6334661
584.97235 | 0.6335166
594.74666 | 0.6336779
604.55691 | 0.6337889
614.35222 | 0.6342231
624.14192 | 0.6344757
633.90143 | 0.634011
643.54894 | 0.6346172
653.48091 | 0.634112
663.28001 | 0.6344757
673.13869 | 0.6345566
682.97281 | 0.6344151
692.64893 | 0.6346476
702.45233 | 0.6346172
712.21508 | 0.6341019
722.02432 | 0.6343241
731.81166 | 0.6345465
741.67999 | 0.6341928
751.38575 | 0.6341423
761.09751 | 0.6339302
770.95691 | 0.6341827
781.08433 | 0.6342231
790.57089 | 0.6338697
800.35828 | 0.6334762
810.14278 | 0.6329522
819.93401 | 0.6333552
829.74196 | 0.6333452
839.56246 | 0.6331637
849.34604 | 0.6331134
859.15864 | 0.6323081
868.93975 | 0.632459
878.75721 | 0.6319664
888.58987 | 0.631896
898.35823 | 0.6324892
908.17744 | 0.6318056
917.95526 | 0.6314442
927.74775 | 0.6309327
937.5302 | 0.6307223
947.35964 | 0.6306622
957.19772 | 0.6310129
966.98613 | 0.6304419
976.86288 | 0.6307022

## IV
%NEWTEST
SERIAL NUMBER: | A00537
TEST MADE BY: | Tsukuba
LOCATION NAME: | Tsukuba
TEST DATE: | Sep/2/2003
PASSED | YES
%Test_Rawdata
FILENAME: | IV_A00537.dat
#IV
TEMPERATURE(C): | 27.1
2.076944 | 36
9.266857 | 116.5
19.761722 | 114
28.825077 | 109
38.597405 | 105
48.354108 | 103
58.150321 | 102
67.909885 | 102.5
77.704024 | 103
87.48476 | 104
97.267134 | 104
107.03264 | 104
116.86598 | 105
127.11109 | 107
136.82249 | 107
146.13701 | 108
155.89673 | 109.5
165.68015 | 110.5
175.75552 | 111.5
185.2438 | 112
195.05227 | 113
204.837 | 114
214.57972 | 115
224.36261 | 116
234.16725 | 117
243.95061 | 118
253.69211 | 119
263.51809 | 119
273.31125 | 120
283.05467 | 121
292.81186 | 122
302.61687 | 122.5
312.38916 | 123
322.18046 | 124
331.94407 | 125
341.74831 | 125
351.56199 | 126
361.32167 | 127
371.14081 | 127
381.09351 | 127
390.76968 | 128
400.48794 | 129
410.31512 | 129.5
420.24232 | 130
429.90193 | 131
439.67882 | 131
449.4942 | 132
459.30865 | 132
469.07588 | 133
478.91761 | 133
488.78343 | 134
496.89595 | 134
506.66384 | 135
516.4822 | 135
526.24363 | 136
536.0321 | 136
545.84377 | 137
555.62612 | 137
565.37932 | 138
575.18565 | 138
584.97235 | 138
594.74666 | 138
604.55691 | 139.5
614.35222 | 140
624.14192 | 141
633.90143 | 141
643.54894 | 141
653.48091 | 142
663.28001 | 142
673.13869 | 142.5
682.97281 | 143
692.64893 | 143
702.45233 | 144
712.21508 | 144
722.02432 | 145
731.81166 | 145
741.67999 | 145
751.38575 | 145.5
761.09751 | 146
770.95691 | 146
781.08433 | 147
790.57089 | 147
800.35828 | 147
810.14278 | 146
819.93401 | 147
829.74196 | 148
839.56246 | 149
849.34604 | 149
859.15864 | 149.5
868.93975 | 150
878.75721 | 151
888.58987 | 151
898.35823 | 151
908.17744 | 150
917.95526 | 151
927.74775 | 152
937.5302 | 152.5
947.35964 | 153
957.19772 | 153
966.98613 | 153
976.86288 | 154
#
#
#
#
#
#
#
#
#

## HPK
%ITEM
SERIAL NUMBER | A00537
%TEST
TEST DATE | 2003-01-01
PROBLEM | NO
PASSED | YES
%DATA
TEMPERATURE(C) | 25
I_LEAK500V(microA) | 0.11692
I_LEAK700V(microA) | 0.12655
Vdep(V) | 120
%DEFECT
Implant-Break
Implant-open
Implant-short
Resistor-Break
Oxide-Punchthrough
Short
Open
#
#
#
#
#
#
#
#
%RAWDATA
#IV
0 | 8.377
10 | 51
20 | 60.13
30 | 65.64
40 | 70.01
50 | 73.19
60 | 75.86
70 | 78.1
80 | 80.09
90 | 81.79
100 | 83.43
110 | 84.86
120 | 86.17
130 | 87.41
140 | 88.59
150 | 89.74
160 | 90.82
170 | 91.88
180 | 92.92
190 | 93.99
200 | 94.95
210 | 95.89
220 | 96.88
230 | 97.73
240 | 98.64
250 | 99.57
260 | 100.39
270 | 101.31
280 | 102.16
290 | 102.91
300 | 103.75
310 | 104.47
320 | 105.25
330 | 106.06
340 | 106.71
350 | 107.6
360 | 108.29
370 | 108.96
380 | 109.64
390 | 110.31
400 | 110.98
410 | 111.69
420 | 112.19
430 | 112.75
440 | 113.47
450 | 114.06
460 | 114.74
470 | 115.23
480 | 115.83
490 | 116.33
500 | 116.92
510 | 117.46
520 | 118.91
530 | 120.75
540 | 125.59
550 | 127.35
560 | 127.75
570 | 123.78
580 | 125.24
590 | 120.75
600 | 121.97
610 | 122.4
620 | 122.91
630 | 123.45
640 | 123.83
650 | 124.26
660 | 124.74
670 | 125.23
680 | 125.63
690 | 126.05
700 | 126.55
710 | 126.84
720 | 127.34
730 | 127.86
740 | 128.15
750 | 128.69
760 | 128.96
770 | 129.37
780 | 129.88
790 | 130.2
800 | 130.58
810 | 131.06
820 | 131.33
830 | 131.66
840 | 132.05
850 | 132.39
860 | 132.83
870 | 133.22
880 | 133.56
890 | 133.91
900 | 134.23
910 | 134.57
920 | 134.92
930 | 135.23
940 | 135.6
950 | 135.92
960 | 136.3
970 | 136.57
980 | 136.93
990 | 137.39
1000 | 137.55
%RAWDATA
#CV
50 | 1982.34
60 | 1801.64
70 | 1662.69
80 | 1552.08
90 | 1462.29
100 | 1390.28
110 | 1338.8
120 | 1311.22
130 | 1300.14
140 | 1296.13
150 | 1294.22
160 | 1292.87
170 | 1291.78
180 | 1291.02
190 | 1290.39
200 | 1289.63
210 | 1289.21
220 | 1288.69
230 | 1288.24
240 | 1287.86
250 | 1287.49
260 | 1287.23
270 | 1286.82
280 | 1286.57
#
#
#
#
#
#
#
#
#
#
#
#
#
#
#
#
#
#
#
#
#
#
#
#
#
#
#
#
#
#
#
#
#
#
#
#
#
#
#
#
#
#
#
#
#
#
#
#
#
#
#
#
#
#
#
#
#
#
#
#
#
#
#
#