## summary
SENSOR TYPE: | Axial
SERIAL NUMBER: | A00539
FDV(HPK) | 130
FDV (Tsukuba) | 115.5697
Implant-Break
Implant-open
Implant-short
Resistor-Break
Oxide-Punchthrough
Short
Open

## CV
%NEWTEST
SERIAL NUMBER: | A00539
TEST MADE BY: | Tsukuba
LOCATION NAME: | Tsukuba
TEST DATE: | Sep/2/2003
PASSED | YES
%Test_Rawdata
FILENAME: | CV_A00539.dat
#CV
TEMPERATURE(C): | 27.1
DEPLETION V | 115.5697
30 | 0.1558325
150 | 0.7918785
100 | 0.6090031
500 | 0.6188009
2.077075 | 0.001908588
9.259429 | 0.05014175
19.760557 | 0.09965228
28.786986 | 0.1512944
38.553799 | 0.2012686
48.357846 | 0.2533355
58.140956 | 0.3056495
67.916554 | 0.3563375
77.684356 | 0.4081046
89.220286 | 0.4589532
97.634909 | 0.5049032
107.0902 | 0.54782
116.85757 | 0.5768014
127.09607 | 0.5905525
136.38246 | 0.596248
146.12598 | 0.5989366
155.91216 | 0.6006367
165.70058 | 0.6021478
176.91293 | 0.6026527
185.26546 | 0.6042653
195.03857 | 0.6054885
204.88268 | 0.6057995
214.61885 | 0.6063941
225.13792 | 0.6068382
234.16899 | 0.6078606
243.94816 | 0.6086386
255.41135 | 0.6089901
263.48682 | 0.6095798
273.28223 | 0.6105137
284.57585 | 0.6109719
292.8139 | 0.611077
302.60328 | 0.6122346
312.39039 | 0.6125701
322.16819 | 0.6134148
331.94091 | 0.6136359
341.72849 | 0.6142516
351.53439 | 0.614714
361.33731 | 0.6150515
371.11393 | 0.6159497
380.90283 | 0.6161431
390.68905 | 0.616598
400.47935 | 0.6173249
410.30991 | 0.6178782
419.99522 | 0.6177908
429.87312 | 0.618549
439.66277 | 0.6188312
449.45557 | 0.6193281
459.55452 | 0.6197767
469.81645 | 0.6200598
478.89655 | 0.6200305
488.73775 | 0.6207048
496.90034 | 0.6209592
506.70431 | 0.6216056
516.47525 | 0.6223709
526.23914 | 0.622253
536.01493 | 0.6223119
545.83815 | 0.6231473
555.611 | 0.6231867
565.39537 | 0.6238464
575.17768 | 0.6236395
584.97501 | 0.6239549
594.78764 | 0.6243197
604.55599 | 0.6244283
614.35447 | 0.6248133
624.15673 | 0.6249714
633.90889 | 0.6251493
643.68813 | 0.6250603486
653.48827 | 0.6255845
663.30096 | 0.6254856
673.04733 | 0.6256934
682.83781 | 0.6259706
692.6613 | 0.6262282
702.43894 | 0.6261291
712.20874 | 0.626486
722.15134 | 0.6265158
731.88391 | 0.6267439
741.61817 | 0.6263571
751.36899 | 0.6263472
761.14032 | 0.6265455
772.97558 | 0.6266844
780.77429 | 0.6261787
790.6133 | 0.6265058
800.37525 | 0.6264067
810.15279 | 0.6263373
819.94157 | 0.6263175
829.73092 | 0.6262877
839.5688 | 0.6264662
849.32254 | 0.6261192
859.16579 | 0.6262084
868.96611 | 0.6259706
878.77223 | 0.6259211
888.51977 | 0.6257528
898.18931 | 0.6256736
908.17335 | 0.625446
918.53059 | 0.6260598
928.40892 | 0.6260003
937.5863 | 0.6251889
947.41033 | 0.625446
957.21346 | 0.6250702
967.0314 | 0.6251987
976.86982 | 0.6247343

## IV
%NEWTEST
SERIAL NUMBER: | A00539
TEST MADE BY: | Tsukuba
LOCATION NAME: | Tsukuba
TEST DATE: | Sep/2/2003
PASSED | YES
%Test_Rawdata
FILENAME: | IV_A00539.dat
#IV
TEMPERATURE(C): | 27.1
2.077075 | 38
9.259429 | 125.5
19.760557 | 122.5
28.786986 | 118.5
38.553799 | 116
48.357846 | 115
58.140956 | 116
67.916554 | 115
77.684356 | 116
89.220286 | 118.5
97.634909 | 118
107.0902 | 120
116.85757 | 122
127.09607 | 122
136.38246 | 123.5
146.12598 | 126
155.91216 | 127.5
165.70058 | 128.5
176.91293 | 130
185.26546 | 131
195.03857 | 132
204.88268 | 133.5
214.61885 | 135
225.13792 | 136
234.16899 | 137
243.94816 | 137
255.41135 | 139
263.48682 | 139
273.28223 | 140.5
284.57585 | 142
292.8139 | 142.5
302.60328 | 143.5
312.39039 | 145
322.16819 | 146
331.94091 | 147
341.72849 | 148
351.53439 | 149
361.33731 | 149.5
371.11393 | 150.5
380.90283 | 151.5
390.68905 | 152
400.47935 | 153
410.30991 | 154
419.99522 | 155
429.87312 | 155.5
439.66277 | 156
449.45557 | 157
459.55452 | 158
469.81645 | 159
478.89655 | 159
488.73775 | 159.5
496.90034 | 159.5
506.70431 | 160
516.47525 | 161
526.23914 | 163
536.01493 | 164
545.83815 | 164
555.611 | 165
565.39537 | 166
575.17768 | 167
584.97501 | 167
594.78764 | 168
604.55599 | 166
614.35447 | 167
624.15673 | 169
633.90889 | 170
643.68813 | 171
653.48827 | 171.5
663.30096 | 172
673.04733 | 173
682.83781 | 173
692.6613 | 174
702.43894 | 174
712.20874 | 175
722.15134 | 175
731.88391 | 176
741.61817 | 176
751.36899 | 176
761.14032 | 177.5
772.97558 | 176
780.77429 | 175
790.6133 | 177
800.37525 | 179
810.15279 | 180
819.94157 | 180.5
829.73092 | 181
839.5688 | 182
849.32254 | 182
859.16579 | 183
868.96611 | 183
878.77223 | 184
888.51977 | 184
898.18931 | 183.5
908.17335 | 184
918.53059 | 185
928.40892 | 184.5
937.5863 | 185
947.41033 | 185.5
957.21346 | 186
967.0314 | 187
976.86982 | 187.5
#
#
#
#
#
#
#
#
#

## HPK
%ITEM
SERIAL NUMBER | A00539
%TEST
TEST DATE | 2003-01-01
PROBLEM | NO
PASSED | YES
%DATA
TEMPERATURE(C) | 25
I_LEAK500V(microA) | 0.14025
I_LEAK700V(microA) | 0.15304
Vdep(V) | 130
%DEFECT
Implant-Break
Implant-open
Implant-short
Resistor-Break
Oxide-Punchthrough
Short
Open
#
#
#
#
#
#
#
#
%RAWDATA
#IV
0 | 3.656
10 | 57.99
20 | 69.73
30 | 76.67
40 | 82.2
50 | 86.17
60 | 89.38
70 | 92.14
80 | 94.53
90 | 96.64
100 | 98.54
110 | 100.33
120 | 101.92
130 | 103.43
140 | 104.8
150 | 106.26
160 | 107.55
170 | 108.82
180 | 110.09
190 | 111.32
200 | 112.46
210 | 113.65
220 | 114.77
230 | 115.84
240 | 116.98
250 | 118.11
260 | 119.19
270 | 120.24
280 | 121.27
290 | 122.23
300 | 123.21
310 | 124.24
320 | 125.14
330 | 126.09
340 | 127.21
350 | 128
360 | 128.89
370 | 129.82
380 | 130.68
390 | 131.56
400 | 132.36
410 | 133.09
420 | 133.86
430 | 134.81
440 | 135.68
450 | 136.41
460 | 137.11
470 | 137.92
480 | 138.65
490 | 139.51
500 | 140.25
510 | 143.8
520 | 144.39
530 | 149.14
540 | 150.9
550 | 144.45
560 | 147.96
570 | 148.06
580 | 145.58
590 | 146.36
600 | 146.83
610 | 147.57
620 | 148.18
630 | 148.81
640 | 149.37
650 | 150.05
660 | 150.68
670 | 151.25
680 | 151.86
690 | 152.53
700 | 153.04
710 | 153.69
720 | 154.13
730 | 154.77
740 | 155.3
750 | 155.86
760 | 156.39
770 | 157.02
780 | 157.64
790 | 158.1
800 | 158.74
810 | 159.22
820 | 159.73
830 | 160.35
840 | 160.81
850 | 161.37
860 | 162.05
870 | 162.42
880 | 162.94
890 | 163.51
900 | 164
910 | 164.44
920 | 165.01
930 | 165.55
940 | 165.92
950 | 166.44
960 | 167.06
970 | 167.46
980 | 167.95
990 | 168.5
1000 | 168.82
%RAWDATA
#CV
50 | 2010.92
60 | 1826.92
70 | 1685.51
80 | 1573.09
90 | 1481.87
100 | 1408.05
110 | 1354
120 | 1322.5
130 | 1308.59
140 | 1303.72
150 | 1301.46
160 | 1299.87
170 | 1298.74
180 | 1298.05
190 | 1297.15
200 | 1296.4
210 | 1295.81
220 | 1295.38
230 | 1294.86
240 | 1294.5
250 | 1294.03
260 | 1293.61
270 | 1293.36
280 | 1293.01
#
#
#
#
#
#
#
#
#
#
#
#
#
#
#
#
#
#
#
#
#
#
#
#
#
#
#
#
#
#
#
#
#
#
#
#
#
#
#
#
#
#
#
#
#
#
#
#
#
#
#
#
#
#
#
#
#
#
#
#
#
#
#
#