## summary
SENSOR TYPE: | Axial
SERIAL NUMBER: | A00541
FDV(HPK) | 130
FDV (Tsukuba) | 116.8966
Implant-Break
Implant-open
Implant-short
Resistor-Break
Oxide-Punchthrough
Short
Open

## CV
%NEWTEST
SERIAL NUMBER: | A00541
TEST MADE BY: | Tsukuba
LOCATION NAME: | Tsukuba
TEST DATE: | Sep/2/2003
PASSED | YES
%Test_Rawdata
FILENAME: | CV_A00541.dat
#CV
TEMPERATURE(C): | 27.1
DEPLETION V | 116.8966
30 | 0.152708
150 | 0.7855736
100 | 0.6105381
500 | 0.6212495
2.079898 | 0.001869509
9.26322 | 0.04814534
19.734363 | 0.09930026
29.306448 | 0.1489355
39.750199 | 0.2014746
48.355701 | 0.2506061
58.128722 | 0.3022479
67.910825 | 0.3535125
77.695599 | 0.4031345
87.864407 | 0.4547721
98.435083 | 0.5027004
108.79981 | 0.5474147
118.06449 | 0.5787778
127.94956 | 0.5937147
137.18465 | 0.5998183
147.59378 | 0.6022506
156.15823 | 0.6045849
165.692 | 0.6051776
175.48492 | 0.6063469
185.23951 | 0.6073112
194.99494 | 0.6077374
204.82473 | 0.6086006
214.59658 | 0.609399
224.36179 | 0.6100179
234.16879 | 0.6109051
243.97534 | 0.611077
253.72276 | 0.6115358
263.47323 | 0.612666
273.34334 | 0.6130786
283.05865 | 0.6138763
292.82688 | 0.6141072
302.63016 | 0.6146273
312.42616 | 0.6152928
322.19895 | 0.6158724
331.95021 | 0.6163269
343.14852 | 0.6164721
351.81388 | 0.616598
362.49665 | 0.6169564
371.15318 | 0.6175384
380.95116 | 0.6178588
390.71828 | 0.6184906
400.57848 | 0.6188118
410.32493 | 0.6194548
420.14013 | 0.6198743
429.91869 | 0.6201673
439.70896 | 0.6206657
449.52148 | 0.6211844
459.29322 | 0.6215468
469.13076 | 0.6214586
478.94898 | 0.6223316
488.79773 | 0.6225575
496.80111 | 0.6229113
507.33983 | 0.623049
516.5428 | 0.6234918
526.30965 | 0.6239647
536.00819 | 0.6245763
545.87229 | 0.6248627
555.67589 | 0.6254658
565.44738 | 0.625634
576.42982 | 0.6258716
587.19397 | 0.6260202
594.83189 | 0.6261192
604.61792 | 0.6266249
614.40975 | 0.6266844
624.23133 | 0.6269524
633.89285 | 0.627459
644.1488 | 0.6276281
654.09037 | 0.6280161
663.34408 | 0.6280559
674.0261 | 0.628265
682.9351 | 0.6281853
692.95039 | 0.6287733
702.50148 | 0.6286436
712.27016 | 0.6288032
722.10045 | 0.6287733
732.42306 | 0.6292222
741.6616 | 0.629382
751.43817 | 0.6295118
761.26101 | 0.6295218
771.01066 | 0.6298616
780.8261 | 0.6294619
790.62393 | 0.6299316
800.44841 | 0.6296917
810.19929 | 0.6296517
819.98572 | 0.6298316
830.51196 | 0.6299016
841.40945 | 0.6301216
849.44097 | 0.6298216
859.35607 | 0.6299316
869.03887 | 0.6297416
878.84693 | 0.6297716
888.62472 | 0.6299816
898.44131 | 0.6294818
908.22854 | 0.629362
917.94218 | 0.6296717
927.87507 | 0.6296517
939.61897 | 0.6295418
948.89709 | 0.6296417
957.5092 | 0.6291324
967.10814 | 0.629342
976.97907 | 0.6289727

## IV
%NEWTEST
SERIAL NUMBER: | A00541
TEST MADE BY: | Tsukuba
LOCATION NAME: | Tsukuba
TEST DATE: | Sep/2/2003
PASSED | YES
%Test_Rawdata
FILENAME: | IV_A00541.dat
#IV
TEMPERATURE(C): | 27.1
2.079898 | 37
9.26322 | 120.5
19.734363 | 119
29.306448 | 114.5
39.750199 | 111
48.355701 | 108
58.128722 | 108.5
67.910825 | 110
77.695599 | 111
87.864407 | 113
98.435083 | 112
108.79981 | 113.5
118.06449 | 114
127.94956 | 115
137.18465 | 116
147.59378 | 118
156.15823 | 118
165.692 | 120
175.48492 | 120
185.23951 | 121
194.99494 | 121.5
204.82473 | 123.5
214.59658 | 125
224.36179 | 126
234.16879 | 127.5
243.97534 | 128.5
253.72276 | 129.5
263.47323 | 130
273.34334 | 131.5
283.05865 | 132
292.82688 | 135
302.63016 | 135
312.42616 | 137
322.19895 | 139
331.95021 | 140
343.14852 | 141.5
351.81388 | 141.5
362.49665 | 142
371.15318 | 142
380.95116 | 142
390.71828 | 143
400.57848 | 144
410.32493 | 145
420.14013 | 145.5
429.91869 | 146.5
439.70896 | 147
449.52148 | 148.5
459.29322 | 149
469.13076 | 150.5
478.94898 | 151.5
488.79773 | 152
496.80111 | 153
507.33983 | 153
516.5428 | 155
526.30965 | 155.5
536.00819 | 156
545.87229 | 157.5
555.67589 | 158
565.44738 | 159
576.42982 | 160.5
587.19397 | 160.5
594.83189 | 158.5
604.61792 | 159.5
614.40975 | 161
624.23133 | 161
633.89285 | 162
644.1488 | 162
654.09037 | 163
663.34408 | 164
674.0261 | 164
682.9351 | 164.5
692.95039 | 165
702.50148 | 166
712.27016 | 166
722.10045 | 166.5
732.42306 | 167
741.6616 | 168
751.43817 | 168
761.26101 | 168
771.01066 | 169
780.8261 | 170
790.62393 | 170.5
800.44841 | 170
810.19929 | 171
819.98572 | 172
830.51196 | 173
841.40945 | 173
849.44097 | 170
859.35607 | 171.5
869.03887 | 172
878.84693 | 173
888.62472 | 173
898.44131 | 173.5
908.22854 | 174
917.94218 | 174
927.87507 | 175
939.61897 | 174
948.89709 | 174
957.5092 | 174
967.10814 | 174
976.97907 | 175
#
#
#
#
#
#
#
#
#

## HPK
%ITEM
SERIAL NUMBER | A00541
%TEST
TEST DATE | 2003-01-01
PROBLEM | NO
PASSED | YES
%DATA
TEMPERATURE(C) | 25
I_LEAK500V(microA) | 0.1332
I_LEAK700V(microA) | 0.14235
Vdep(V) | 130
%DEFECT
Implant-Break
Implant-open
Implant-short
Resistor-Break
Oxide-Punchthrough
Short
Open
#
#
#
#
#
#
#
#
%RAWDATA
#IV
0 | 8.952
10 | 54.21
20 | 64.69
30 | 70.94
40 | 76.03
50 | 79.65
60 | 82.56
70 | 85.07
80 | 87.24
90 | 89.16
100 | 90.98
110 | 92.53
120 | 94.01
130 | 95.44
140 | 96.81
150 | 98.1
160 | 99.34
170 | 100.6
180 | 101.78
190 | 103.04
200 | 104.08
210 | 105.23
220 | 106.37
230 | 107.4
240 | 108.44
250 | 109.57
260 | 110.59
270 | 111.56
280 | 112.49
290 | 113.48
300 | 114.43
310 | 115.42
320 | 116.24
330 | 117.28
340 | 118.14
350 | 118.99
360 | 119.83
370 | 120.69
380 | 121.48
390 | 122.34
400 | 123
410 | 123.9
420 | 124.63
430 | 125.4
440 | 126.2
450 | 126.86
460 | 127.64
470 | 128.3
480 | 129.02
490 | 129.9
500 | 133.2
510 | 135.63
520 | 138.93
530 | 140.15
540 | 135.75
550 | 137.27
560 | 137.59
570 | 134.8
580 | 135.48
590 | 136.02
600 | 136.6
610 | 137.33
620 | 137.82
630 | 138.42
640 | 139.02
650 | 139.53
660 | 140.13
670 | 140.79
680 | 141.21
690 | 141.77
700 | 142.35
710 | 142.79
720 | 143.35
730 | 143.96
740 | 144.37
750 | 144.96
760 | 145.45
770 | 145.87
780 | 146.46
790 | 147.05
800 | 147.45
810 | 147.93
820 | 148.49
830 | 148.91
840 | 149.48
850 | 149.85
860 | 150.38
870 | 150.92
880 | 151.19
890 | 151.73
900 | 152.29
910 | 152.65
920 | 153.1
930 | 153.59
940 | 154
950 | 154.39
960 | 155.01
970 | 155.43
980 | 155.76
990 | 156.26
1000 | 156.81
%RAWDATA
#CV
50 | 2017.62
60 | 1833.16
70 | 1691.39
80 | 1578.39
90 | 1486.51
100 | 1411.31
110 | 1354.02
120 | 1318.94
130 | 1303.92
140 | 1298.68
150 | 1296.32
160 | 1294.82
170 | 1293.77
180 | 1292.92
190 | 1292.05
200 | 1291.51
210 | 1290.96
220 | 1290.47
230 | 1289.93
240 | 1289.68
250 | 1289.21
260 | 1288.84
270 | 1288.59
280 | 1288.2
#
#
#
#
#
#
#
#
#
#
#
#
#
#
#
#
#
#
#
#
#
#
#
#
#
#
#
#
#
#
#
#
#
#
#
#
#
#
#
#
#
#
#
#
#
#
#
#
#
#
#
#
#
#
#
#
#
#
#
#
#
#
#
#