## summary
SENSOR TYPE: | Axial
SERIAL NUMBER: | A00543
FDV(HPK) | 130
FDV (Tsukuba) | 118.2945
Implant-Break
Implant-open
Implant-short
Resistor-Break
Oxide-Punchthrough
Short
Open

## CV
%NEWTEST
SERIAL NUMBER: | A00543
TEST MADE BY: | Tsukuba
LOCATION NAME: | Tsukuba
TEST DATE: | Sep/2/2003
PASSED | YES
%Test_Rawdata
FILENAME: | CV_A00543.dat
#CV
TEMPERATURE(C): | 27.1
DEPLETION V | 118.2945
30 | 0.1552366
150 | 0.7852269
100 | 0.6184175
500 | 0.6262454
2.07651 | 0.001951679
9.172524 | 0.049276
19.742584 | 0.09892831
28.827089 | 0.1505346
38.598385 | 0.201777
48.293846 | 0.2517643
58.116171 | 0.3035548
67.959863 | 0.3533276
77.684029 | 0.4051745
87.526803 | 0.4559706
97.270095 | 0.5049678
106.99155 | 0.5478038
116.7096 | 0.5806847
127.69552 | 0.5960823
136.37122 | 0.6028025
146.12516 | 0.605366
155.89202 | 0.6073491
166.53527 | 0.6087715
175.46449 | 0.6103039
185.15765 | 0.6119856
194.97368 | 0.6122346
205.74383 | 0.6129155
214.57808 | 0.6137032
224.35065 | 0.6149647
234.16092 | 0.6154666
243.94683 | 0.6164818
253.69129 | 0.6165593
263.45954 | 0.6179753
273.1223 | 0.6180628
283.01941 | 0.6190455
292.77823 | 0.6195133
302.58652 | 0.6196694
312.37588 | 0.620744
322.16022 | 0.6209886
331.92813 | 0.6217723
341.72624 | 0.6222923
351.52949 | 0.6230096
361.32719 | 0.6232359
371.09288 | 0.6235804
380.90896 | 0.624231
390.68925 | 0.6246849
400.46903 | 0.6251197
410.2862 | 0.6257033
420.08055 | 0.6262084
429.86974 | 0.6267737
439.66165 | 0.6275684
449.45312 | 0.6273
459.27401 | 0.6277574
469.05411 | 0.6283547
478.89982 | 0.6286935
488.72303 | 0.6290625
496.89584 | 0.6294818
507.24949 | 0.6294519
516.58929 | 0.6297916
526.24302 | 0.6305119
536.60436 | 0.6303417
546.27134 | 0.6308826
555.89057 | 0.6313138
566.79442 | 0.6314141
575.17973 | 0.631655
584.97235 | 0.6319362
594.77609 | 0.6320266
604.56519 | 0.6320367
614.42835 | 0.6326804
624.67923 | 0.6322277
634.29088 | 0.6327407
643.80289 | 0.6328817
653.55295 | 0.6332444
663.28359 | 0.6331033
674.58406 | 0.6331637
682.87286 | 0.6331637
692.67111 | 0.6331234
702.45509 | 0.6327508
712.22918 | 0.6328817
722.02963 | 0.6328616
731.84538 | 0.6331637
741.63186 | 0.6329925
751.19741 | 0.6331134
761.18304 | 0.6325294
770.99207 | 0.6326502
780.7606 | 0.6324791
790.57763 | 0.6323483
800.36932 | 0.6319965
810.42073 | 0.6319362
819.93463 | 0.6317755
829.74063 | 0.6322377
839.56819 | 0.6316751
849.35773 | 0.6312536
859.10294 | 0.6315747
868.98563 | 0.6313438
878.76232 | 0.6308024
888.55359 | 0.6307323
898.40278 | 0.6309227
908.18071 | 0.6304519
917.96364 | 0.6306922
927.75837 | 0.6297616
937.58835 | 0.6299016
947.3858 | 0.6296217
957.16809 | 0.6299116
966.99532 | 0.6291224
976.87371 | 0.6293221

## IV
%NEWTEST
SERIAL NUMBER: | A00543
TEST MADE BY: | Tsukuba
LOCATION NAME: | Tsukuba
TEST DATE: | Sep/2/2003
PASSED | YES
%Test_Rawdata
FILENAME: | IV_A00543.dat
#IV
TEMPERATURE(C): | 27.1
2.07651 | 36
9.172524 | 115.5
19.742584 | 115.5
28.827089 | 110.5
38.598385 | 106
48.293846 | 103
58.116171 | 102
67.959863 | 102.5
77.684029 | 103
87.526803 | 103
97.270095 | 104
106.99155 | 104
116.7096 | 105
127.69552 | 106
136.37122 | 106.5
146.12516 | 107.5
155.89202 | 109
166.53527 | 110
175.46449 | 110
185.15765 | 111
194.97368 | 112.5
205.74383 | 114
214.57808 | 114
224.35065 | 115
234.16092 | 116
243.94683 | 117
253.69129 | 118
263.45954 | 118
273.1223 | 119
283.01941 | 120.5
292.77823 | 121
302.58652 | 122
312.37588 | 123
322.16022 | 123.5
331.92813 | 124
341.72624 | 125
351.52949 | 125.5
361.32719 | 126
371.09288 | 127
380.90896 | 127.5
390.68925 | 128
400.46903 | 129
410.2862 | 129
420.08055 | 130
429.86974 | 130
439.66165 | 131
449.45312 | 131.5
459.27401 | 132
469.05411 | 132.5
478.89982 | 133
488.72303 | 134
496.89584 | 133
507.24949 | 134
516.58929 | 134
526.24302 | 135
536.60436 | 135
546.27134 | 136
555.89057 | 136
566.79442 | 136
575.17973 | 135
584.97235 | 136
594.77609 | 137.5
604.56519 | 138
614.42835 | 138.5
624.67923 | 139
634.29088 | 140
643.80289 | 141
653.55295 | 141
663.28359 | 141
674.58406 | 142
682.87286 | 142
692.67111 | 143
702.45509 | 144
712.22918 | 144
722.02963 | 145
731.84538 | 145
741.63186 | 144
751.19741 | 145
761.18304 | 146
770.99207 | 147
780.7606 | 146
790.57763 | 146.5
800.36932 | 148
810.42073 | 148
819.93463 | 148
829.74063 | 148.5
839.56819 | 149
849.35773 | 149
859.10294 | 149
868.98563 | 149
878.76232 | 149
888.55359 | 150
898.40278 | 150
908.18071 | 150
917.96364 | 151
927.75837 | 151
937.58835 | 151.5
947.3858 | 152
957.16809 | 152
966.99532 | 152
976.87371 | 153
#
#
#
#
#
#
#
#
#

## HPK
%ITEM
SERIAL NUMBER | A00543
%TEST
TEST DATE | 2003-01-01
PROBLEM | NO
PASSED | YES
%DATA
TEMPERATURE(C) | 25
I_LEAK500V(microA) | 0.11735
I_LEAK700V(microA) | 0.12469
Vdep(V) | 130
%DEFECT
Implant-Break
Implant-open
Implant-short
Resistor-Break
Oxide-Punchthrough
Short
Open
#
#
#
#
#
#
#
#
%RAWDATA
#IV
0 | 8.903
10 | 51.87
20 | 61.04
30 | 66.12
40 | 70.24
50 | 73.23
60 | 75.66
70 | 77.76
80 | 79.58
90 | 81.19
100 | 82.7
110 | 84.09
120 | 85.35
130 | 86.56
140 | 87.7
150 | 88.84
160 | 89.86
170 | 90.85
180 | 91.91
190 | 92.9
200 | 93.85
210 | 94.8
220 | 95.71
230 | 96.6
240 | 97.49
250 | 98.43
260 | 99.26
270 | 100.06
280 | 100.89
290 | 101.7
300 | 102.47
310 | 103.24
320 | 104.11
330 | 104.86
340 | 105.56
350 | 106.28
360 | 106.97
370 | 107.72
380 | 108.41
390 | 108.91
400 | 109.57
410 | 110.27
420 | 110.89
430 | 111.56
440 | 112.11
450 | 112.76
460 | 113.23
470 | 113.8
480 | 114.37
490 | 118.37
500 | 117.35
510 | 122.48
520 | 124.65
530 | 123.05
540 | 121
550 | 122.25
560 | 118.44
570 | 118.99
580 | 119.42
590 | 119.9
600 | 120.34
610 | 120.86
620 | 121.31
630 | 121.75
640 | 122.24
650 | 122.63
660 | 123.04
670 | 123.54
680 | 124.02
690 | 124.31
700 | 124.69
710 | 125.23
720 | 125.53
730 | 126.01
740 | 126.46
750 | 126.74
760 | 127.14
770 | 127.6
780 | 127.9
790 | 128.31
800 | 128.81
810 | 129.08
820 | 129.39
830 | 129.86
840 | 130.19
850 | 130.53
860 | 130.93
870 | 131.23
880 | 131.5
890 | 131.95
900 | 132.36
910 | 132.52
920 | 132.97
930 | 133.17
940 | 133.51
950 | 133.94
960 | 134.3
970 | 134.49
980 | 134.83
990 | 135.24
1000 | 135.39
%RAWDATA
#CV
50 | 2016.8
60 | 1832.52
70 | 1690.91
80 | 1578.16
90 | 1486.36
100 | 1411.43
110 | 1354.64
120 | 1319.4
130 | 1304.23
140 | 1298.69
150 | 1296.13
160 | 1294.7
170 | 1293.48
180 | 1292.62
190 | 1291.88
200 | 1291.25
210 | 1290.76
220 | 1290.18
230 | 1289.87
240 | 1289.43
250 | 1289.09
260 | 1288.68
270 | 1288.33
280 | 1288.02
#
#
#
#
#
#
#
#
#
#
#
#
#
#
#
#
#
#
#
#
#
#
#
#
#
#
#
#
#
#
#
#
#
#
#
#
#
#
#
#
#
#
#
#
#
#
#
#
#
#
#
#
#
#
#
#
#
#
#
#
#
#
#
#