## summary
SENSOR TYPE: | Axial
SERIAL NUMBER: | A00545
FDV(HPK) | 130
FDV (Tsukuba) | 117.7539
Coupling short | U123
Implant open | ID45
Implant open | ID238

## CV
%NEWTEST
SERIAL NUMBER: | A00545
TEST MADE BY: | Tsukuba
LOCATION NAME: | Tsukuba
TEST DATE: | Sep/2/2003
PASSED | YES
%Test_Rawdata
FILENAME: | CV_A00545.dat
#CV
TEMPERATURE(C): | 27.1
DEPLETION V | 117.7539
30 | 0.1583
150 | 0.79736
100 | 0.62554
500 | 0.6278
2.0784 | 0.0021371
9.2576 | 0.050603
19.7573 | 0.10228
28.8263 | 0.15284
38.6082 | 0.20528
48.3713 | 0.25582
58.1333 | 0.30849
67.8983 | 0.36065
77.7015 | 0.41133
87.4672 | 0.46309
97.2696 | 0.51147
107.022 | 0.55384
116.7819 | 0.58283
127.0993 | 0.59763
136.3622 | 0.60391
146.108 | 0.60781
155.8799 | 0.60962
165.6713 | 0.61194
175.4425 | 0.61255
185.2213 | 0.61351
194.9949 | 0.61506
204.8072 | 0.6156
214.5635 | 0.6165
224.3553 | 0.61804
234.1454 | 0.6184
243.9419 | 0.62016
253.6308 | 0.62019
263.4714 | 0.62079
273.2239 | 0.62185
282.9249 | 0.62232
292.7419 | 0.6235
302.5831 | 0.6239
312.3611 | 0.62494
322.1459 | 0.62541
331.9221 | 0.62547
341.7226 | 0.62663
351.5021 | 0.62705
361.2817 | 0.6277
371.0806 | 0.62789
380.8956 | 0.62814
390.6651 | 0.62887
400.4488 | 0.62915
410.2652 | 0.63008
420.0791 | 0.63006
429.8386 | 0.63033
439.6841 | 0.63068
449.4568 | 0.6313
459.2486 | 0.63153
469.0306 | 0.63175
478.8788 | 0.63202
488.7149 | 0.63233
496.7852 | 0.63272
506.6546 | 0.63285
516.4418 | 0.63277
526.2203 | 0.63294
535.9805 | 0.63295
545.7785 | 0.633
555.5833 | 0.63304
565.3364 | 0.63313
575.1374 | 0.63299
584.9223 | 0.6332
594.6942 | 0.63269
604.4982 | 0.6328
614.293 | 0.63259
624.0951 | 0.63252
633.8596 | 0.63266
643.6414 | 0.63212
653.424 | 0.63258
663.2358 | 0.63189
673.0071 | 0.63197
682.8108 | 0.63145
692.6369 | 0.63155
702.3965 | 0.63159
712.1588 | 0.63077
721.9727 | 0.63086
731.7919 | 0.62995
741.5641 | 0.63058
751.3386 | 0.6302
761.0752 | 0.62914
770.8768 | 0.62953
780.7033 | 0.62841
790.5186 | 0.62906
800.2922 | 0.62898
810.0911 | 0.62893
819.875 | 0.62746
829.6875 | 0.62854
839.4403 | 0.62801
849.2863 | 0.62815
859.0702 | 0.62801
868.9048 | 0.62613
878.7123 | 0.62639
888.4813 | 0.62675
898.3107 | 0.62693
908.1271 | 0.62659
917.9106 | 0.62549
927.7065 | 0.62574
937.4845 | 0.6248
947.3248 | 0.62561
957.1541 | 0.62532
966.9588 | 0.62491
976.8177 | 0.62484

## IV
%NEWTEST
SERIAL NUMBER: | A00545
TEST MADE BY: | Tsukuba
LOCATION NAME: | Tsukuba
TEST DATE: | Sep/2/2003
PASSED | YES
%Test_Rawdata
FILENAME: | IV_A00545.dat
#IV
TEMPERATURE(C): | 27.1
2.0784 | 34
9.2576 | 112.5
19.7573 | 110
28.8263 | 102.5
38.6082 | 97
48.3713 | 94
58.1333 | 93
67.8983 | 93
77.7015 | 93
87.4672 | 93.5
97.2696 | 94
107.022 | 95
116.7819 | 95
127.0993 | 96
136.3622 | 97
146.108 | 98
155.8799 | 99
165.6713 | 99
175.4425 | 100
185.2213 | 101
194.9949 | 102
204.8072 | 103
214.5635 | 103.5
224.3553 | 104
234.1454 | 105
243.9419 | 106
253.6308 | 107
263.4714 | 107
273.2239 | 108
282.9249 | 109
292.7419 | 109.5
302.5831 | 110
312.3611 | 111
322.1459 | 111
331.9221 | 112
341.7226 | 112
351.5021 | 113
361.2817 | 113.5
371.0806 | 114
380.8956 | 115
390.6651 | 115
400.4488 | 116
410.2652 | 116
420.0791 | 117
429.8386 | 118
439.6841 | 118
449.4568 | 118
459.2486 | 119
469.0306 | 119.5
478.8788 | 120
488.7149 | 120
496.7852 | 120.5
506.6546 | 121
516.4418 | 122
526.2203 | 122
535.9805 | 123
545.7785 | 123
555.5833 | 124
565.3364 | 124
575.1374 | 124
584.9223 | 125
594.6942 | 125
604.4982 | 126
614.293 | 126
624.0951 | 126
633.8596 | 127
643.6414 | 127
653.424 | 127
663.2358 | 128
673.0071 | 128
682.8108 | 128
692.6369 | 129
702.3965 | 129
712.1588 | 129.5
721.9727 | 130
731.7919 | 130
741.5641 | 131
751.3386 | 131
761.0752 | 131
770.8768 | 131
780.7033 | 132
790.5186 | 132
800.2922 | 132
810.0911 | 132.5
819.875 | 132
829.6875 | 133
839.4403 | 133
849.2863 | 133
859.0702 | 133
868.9048 | 133
878.7123 | 134
888.4813 | 134
898.3107 | 134
908.1271 | 134
917.9106 | 134
927.7065 | 135
937.4845 | 135
947.3248 | 135.5
957.1541 | 135
966.9588 | 135
976.8177 | 135
#
#
#
#
#
#
#
#
#

## HPK
%ITEM
SERIAL NUMBER | A00545
%TEST
TEST DATE | 2003-01-01
PROBLEM | NO
PASSED | YES
%DATA
TEMPERATURE(C) | 25
I_LEAK500V(microA) | 0.10011
I_LEAK700V(microA) | 0.10851
Vdep(V) | 130
%DEFECT
Coupling short | U123 | U123
Implant open | ID45 | ID45
Implant open | ID238 | ID238
#
#
#
#
#
#
#
#
#
#
#
#
%RAWDATA
#IV
0 | 0.4298
10 | 43.43
20 | 51.07
30 | 55.77
40 | 59.53
50 | 62.24
60 | 64.49
70 | 66.43
80 | 68.13
90 | 69.64
100 | 70.96
110 | 72.26
120 | 73.51
130 | 74.61
140 | 75.72
150 | 76.72
160 | 77.72
170 | 78.63
180 | 82.28
190 | 83.16
200 | 87.91
210 | 89.79
220 | 83.68
230 | 87.02
240 | 87.37
250 | 85.03
260 | 85.77
270 | 86.56
280 | 87.24
290 | 87.98
300 | 88.75
310 | 89.4
320 | 90.03
330 | 90.72
340 | 91.35
350 | 91.98
360 | 92.6
370 | 93.2
380 | 93.74
390 | 94.36
400 | 94.88
410 | 95.48
420 | 96.04
430 | 96.54
440 | 97.1
450 | 97.62
460 | 98.17
470 | 98.56
480 | 99.05
490 | 99.69
500 | 100.11
510 | 100.54
520 | 101.03
530 | 101.46
540 | 101.91
550 | 102.42
560 | 102.83
570 | 103.29
580 | 103.8
590 | 104.09
600 | 104.58
610 | 105.11
620 | 105.4
630 | 105.83
640 | 106.29
650 | 106.52
660 | 106.95
670 | 107.49
680 | 107.74
690 | 108.11
700 | 108.51
710 | 108.79
720 | 109.18
730 | 109.48
740 | 109.85
750 | 110.21
760 | 110.56
770 | 110.79
780 | 111.14
790 | 111.64
800 | 111.76
810 | 112.06
820 | 112.42
830 | 112.59
840 | 113
850 | 113.3
860 | 113.55
870 | 113.8
880 | 114.13
890 | 114.45
900 | 114.7
910 | 115.09
920 | 115.18
930 | 115.48
940 | 115.81
950 | 116
960 | 116.34
970 | 116.68
980 | 116.77
990 | 117.01
1000 | 117.32
%RAWDATA
#CV
50 | 2008.47
60 | 1825.09
70 | 1684.32
80 | 1572.07
90 | 1481.04
100 | 1407.7
110 | 1354.65
120 | 1323.15
130 | 1308.97
140 | 1303.27
150 | 1300.75
160 | 1299.2
170 | 1298.2
180 | 1297.36
190 | 1296.62
200 | 1295.99
210 | 1295.44
220 | 1294.95
230 | 1294.55
240 | 1294.22
250 | 1293.75
260 | 1293.39
270 | 1293.14
280 | 1292.77
#
#
#
#
#
#
#
#
#
#
#
#
#
#
#
#
#
#
#
#
#
#
#
#
#
#
#
#
#
#
#
#
#
#
#
#
#
#
#
#
#
#
#
#
#
#
#
#
#
#
#
#
#
#
#
#
#
#
#
#
#
#
#
#