## summary
SENSOR TYPE: | Axial
SERIAL NUMBER: | A00546
FDV(HPK) | 130
FDV (Tsukuba) | 117.1225
Implant-Break
Implant-open
Implant-short
Resistor-Break
Oxide-Punchthrough
Short
Open

## CV
%NEWTEST
SERIAL NUMBER: | A00546
TEST MADE BY: | Tsukuba
LOCATION NAME: | Tsukuba
TEST DATE: | Sep/3/2003
PASSED | YES
%Test_Rawdata
FILENAME: | CV_A00546.dat
#CV
TEMPERATURE(C): | 27
DEPLETION V | 117.1225
30 | 0.1578632
150 | 0.7967803
100 | 0.6215427
500 | 0.6259316
2.078592 | 0.002024694
9.233638 | 0.05042137
19.755696 | 0.1019825
28.827518 | 0.1526165
38.73482 | 0.2048795
48.352668 | 0.2553855
58.126302 | 0.308224
67.915716 | 0.3600158
77.689105 | 0.4109139
87.453143 | 0.4627764
97.234873 | 0.5112406
107.00986 | 0.5544399
116.7554 | 0.5833666
127.08504 | 0.596764
136.33218 | 0.6027463
146.09675 | 0.6054602
155.86178 | 0.6077279
165.65736 | 0.6088951
175.43148 | 0.610037
185.20732 | 0.611555
194.98492 | 0.6120527
204.76526 | 0.6139244
214.55059 | 0.6142035
224.32122 | 0.6154955
234.11064 | 0.6159304
243.80499 | 0.6163269
253.6592 | 0.617684
263.40875 | 0.6180725
273.24258 | 0.6193963
283.00204 | 0.6194353
292.74737 | 0.6200305
302.52725 | 0.6210864
312.3161 | 0.6214292
322.12507 | 0.6224789
331.8614 | 0.6227638
341.68199 | 0.6237184
351.47788 | 0.6237282
361.32249 | 0.6241323
371.69621 | 0.6252877
380.90742 | 0.6249714
390.62069 | 0.6260598
400.42121 | 0.6264067
410.21712 | 0.6267936
420.0269 | 0.6276082
429.78891 | 0.6274392
439.59145 | 0.6282152
449.40018 | 0.6285838
459.22567 | 0.6288331
469.01201 | 0.6294619
478.81899 | 0.629342
488.66489 | 0.6299816
496.66244 | 0.6301516
506.51618 | 0.6305219
516.37704 | 0.6306521
526.17016 | 0.6306622
535.94054 | 0.6308024
545.74424 | 0.6312134
555.541 | 0.6313138
565.31566 | 0.6315646
575.11024 | 0.6315144
584.8998 | 0.6316851
594.65888 | 0.6315947
604.47618 | 0.6317253
614.29765 | 0.6314342
624.26281 | 0.6316048
633.82408 | 0.6316951
643.59289 | 0.6317755
653.40733 | 0.6318458
663.22391 | 0.6314442
672.96629 | 0.6316349
682.76219 | 0.6311232
692.57893 | 0.6309928
702.36853 | 0.6311533
712.14293 | 0.6309327
721.93398 | 0.6300116
731.7578 | 0.6301516
741.53029 | 0.6296017
751.32597 | 0.6302016
761.10221 | 0.6293221
770.8958 | 0.6294719
780.68794 | 0.6287533
790.46952 | 0.6289229
800.27582 | 0.6293021
810.08504 | 0.6291623
819.82079 | 0.6277076
829.60789 | 0.6277972
839.35788 | 0.6280559
849.25856 | 0.6275187
859.04582 | 0.6274988
868.89775 | 0.6272106
878.6961 | 0.6267241
888.47664 | 0.6269226
898.29569 | 0.6266249
908.08578 | 0.625931
917.88607 | 0.6262679
927.67049 | 0.6254856
937.49208 | 0.6260796
947.20483 | 0.6259607
957.11955 | 0.6253866
966.95179 | 0.6251691
976.79523 | 0.6247837

## IV
%NEWTEST
SERIAL NUMBER: | A00546
TEST MADE BY: | Tsukuba
LOCATION NAME: | Tsukuba
TEST DATE: | Sep/3/2003
PASSED | YES
%Test_Rawdata
FILENAME: | IV_A00546.dat
#IV
TEMPERATURE(C): | 27
2.078592 | 36
9.233638 | 125
19.755696 | 117.5
28.827518 | 110
38.73482 | 105
48.352668 | 103
58.126302 | 102
67.915716 | 102
77.689105 | 102
87.453143 | 102
97.234873 | 103
107.00986 | 103.5
116.7554 | 104
127.08504 | 104.5
136.33218 | 105.5
146.09675 | 106
155.86178 | 107
165.65736 | 108
175.43148 | 109
185.20732 | 110
194.98492 | 111
204.76526 | 112
214.55059 | 112
224.32122 | 113
234.11064 | 114
243.80499 | 115
253.6592 | 116
263.40875 | 116.5
273.24258 | 117
283.00204 | 118
292.74737 | 118.5
302.52725 | 119
312.3161 | 120
322.12507 | 121
331.8614 | 121.5
341.68199 | 122
351.47788 | 123
361.32249 | 124
371.69621 | 124
380.90742 | 125
390.62069 | 125
400.42121 | 126
410.21712 | 127
420.0269 | 127
429.78891 | 128
439.59145 | 129
449.40018 | 129
459.22567 | 130
469.01201 | 130
478.81899 | 131
488.66489 | 131.5
496.66244 | 132
506.51618 | 132
516.37704 | 133
526.17016 | 133
535.94054 | 134
545.74424 | 134
555.541 | 135
565.31566 | 135.5
575.11024 | 136
584.8998 | 136.5
594.65888 | 137
604.47618 | 137
614.29765 | 138
624.26281 | 138.5
633.82408 | 138.5
643.59289 | 139
653.40733 | 140
663.22391 | 140
672.96629 | 140
682.76219 | 141
692.57893 | 142
702.36853 | 142
712.14293 | 142
721.93398 | 143
731.7578 | 143
741.53029 | 144
751.32597 | 145
761.10221 | 145
770.8958 | 145
780.68794 | 146
790.46952 | 146
800.27582 | 147
810.08504 | 147
819.82079 | 147
829.60789 | 148
839.35788 | 149
849.25856 | 149
859.04582 | 149.5
868.89775 | 150
878.6961 | 150
888.47664 | 150
898.29569 | 151
908.08578 | 151
917.88607 | 151
927.67049 | 152
937.49208 | 152
947.20483 | 152
957.11955 | 152
966.95179 | 152
976.79523 | 152
#
#
#
#
#
#
#
#
#

## HPK
%ITEM
SERIAL NUMBER | A00546
%TEST
TEST DATE | 2003-01-01
PROBLEM | NO
PASSED | YES
%DATA
TEMPERATURE(C) | 25
I_LEAK500V(microA) | 0.11125
I_LEAK700V(microA) | 0.12163
Vdep(V) | 130
%DEFECT
Implant-Break
Implant-open
Implant-short
Resistor-Break
Oxide-Punchthrough
Short
Open
#
#
#
#
#
#
#
#
%RAWDATA
#IV
0 | 8.847
10 | 50.72
20 | 59.3
30 | 63.84
40 | 67.55
50 | 70.22
60 | 72.45
70 | 74.36
80 | 75.99
90 | 77.49
100 | 78.88
110 | 80.16
120 | 81.27
130 | 82.45
140 | 83.55
150 | 84.59
160 | 85.56
170 | 86.59
180 | 87.55
190 | 88.53
200 | 89.45
210 | 90.33
220 | 91.22
230 | 92.08
240 | 92.9
250 | 93.8
260 | 94.57
270 | 95.4
280 | 96.23
290 | 96.98
300 | 97.76
310 | 98.58
320 | 99.3
330 | 100.03
340 | 100.76
350 | 101.45
360 | 102.2
370 | 102.88
380 | 103.57
390 | 104.26
400 | 104.92
410 | 105.56
420 | 106.34
430 | 107.01
440 | 107.63
450 | 108.26
460 | 108.8
470 | 109.45
480 | 110.15
490 | 110.52
500 | 111.25
510 | 111.87
520 | 112.38
530 | 113.02
540 | 113.52
550 | 114.11
560 | 114.73
570 | 115.25
580 | 115.88
590 | 118.96
600 | 121.76
610 | 124.67
620 | 125.57
630 | 121.32
640 | 122.53
650 | 122.6
660 | 119.67
670 | 120.28
680 | 120.65
690 | 121.1
700 | 121.63
710 | 122.02
720 | 122.49
730 | 122.93
740 | 123.42
750 | 123.79
760 | 124.27
770 | 124.78
780 | 125.08
790 | 125.5
800 | 125.82
810 | 126.26
820 | 126.69
830 | 126.92
840 | 127.33
850 | 127.87
860 | 128.04
870 | 128.42
880 | 128.86
890 | 129.08
900 | 129.52
910 | 129.87
920 | 130.28
930 | 130.63
940 | 130.91
950 | 131.27
960 | 131.74
970 | 132.18
980 | 132.39
990 | 132.74
1000 | 133.27
%RAWDATA
#CV
50 | 2008.06
60 | 1824.53
70 | 1683.48
80 | 1571.14
90 | 1479.84
100 | 1405.96
110 | 1351.88
120 | 1320.92
130 | 1307.6
140 | 1302.63
150 | 1300.33
160 | 1298.99
170 | 1297.82
180 | 1296.99
190 | 1296.29
200 | 1295.55
210 | 1295.14
220 | 1294.66
230 | 1294.18
240 | 1293.77
250 | 1293.43
260 | 1293.08
270 | 1292.78
280 | 1292.58
#
#
#
#
#
#
#
#
#
#
#
#
#
#
#
#
#
#
#
#
#
#
#
#
#
#
#
#
#
#
#
#
#
#
#
#
#
#
#
#
#
#
#
#
#
#
#
#
#
#
#
#
#
#
#
#
#
#
#
#
#
#
#
#