## summary
SENSOR TYPE: | Axial
SERIAL NUMBER: | A00548
FDV(HPK) | 130
FDV (Tsukuba) | 118.7371
Implant open | IU64

## CV
%NEWTEST
SERIAL NUMBER: | A00548
TEST MADE BY: | Tsukuba
LOCATION NAME: | Tsukuba
TEST DATE: | Sep/3/2003
PASSED | YES
%Test_Rawdata
FILENAME: | CV_A00548.dat
#CV
TEMPERATURE(C): | 26.3
DEPLETION V | 118.7371
30 | 0.1546
150 | 0.78275
100 | 0.61876
500 | 0.62611
2.1062 | 0.0019371
9.2809 | 0.048461
19.756 | 0.099295
28.8395 | 0.14875
38.5251 | 0.20042
48.3065 | 0.25178
58.1278 | 0.30179
67.906 | 0.35318
77.6563 | 0.40288
87.4671 | 0.45383
97.2434 | 0.5022
106.9777 | 0.54737
116.735 | 0.57928
127.0504 | 0.59608
136.302 | 0.60283
146.0498 | 0.6059
155.824 | 0.60749
165.5982 | 0.60906
175.3823 | 0.61055
185.1392 | 0.61128
194.939 | 0.61292
204.6987 | 0.61326
214.4667 | 0.61442
224.279 | 0.61484
234.0325 | 0.61541
243.8304 | 0.6163
253.559 | 0.61682
263.2831 | 0.61754
273.1072 | 0.61768
282.8988 | 0.61882
292.5907 | 0.61942
302.4243 | 0.62033
312.2286 | 0.62061
322.0567 | 0.62094
331.7644 | 0.62193
341.7145 | 0.62237
351.346 | 0.62298
361.1345 | 0.62327
370.9368 | 0.62428
380.7274 | 0.62442
390.4773 | 0.62509
400.2494 | 0.62537
410.0939 | 0.62583
419.8889 | 0.62599
429.6553 | 0.627
439.4563 | 0.62708
449.2541 | 0.62797
459.0555 | 0.6276
468.8395 | 0.62874
478.6611 | 0.62868
488.5039 | 0.6293
496.6502 | 0.62952
506.4341 | 0.63019
516.2177 | 0.63034
526.0217 | 0.63041
535.7844 | 0.63065
545.5815 | 0.63085
555.3729 | 0.63093
565.1529 | 0.63124
574.9271 | 0.6313
584.7311 | 0.63173
594.367 | 0.6315
604.2045 | 0.63204
614.0808 | 0.63199
623.8931 | 0.63206
633.6236 | 0.63216
643.4215 | 0.63232
653.2208 | 0.63236
663.0319 | 0.63216
672.8027 | 0.63241
682.6148 | 0.63208
692.4162 | 0.63248
702.1843 | 0.6322
711.9595 | 0.63207
721.7073 | 0.6325
731.5825 | 0.63203
741.2376 | 0.63201
751.1188 | 0.63186
762.4843 | 0.63214
770.7148 | 0.63175
780.5103 | 0.63167
790.3082 | 0.63182
800.0204 | 0.63163
809.7158 | 0.63135
819.6778 | 0.63147
829.481 | 0.63119
839.2528 | 0.63087
849.0704 | 0.63053
858.8886 | 0.63117
868.7074 | 0.6307
878.4868 | 0.63094
888.2652 | 0.6305
898.098 | 0.6303
907.901 | 0.62995
917.6498 | 0.62987
927.314 | 0.62963
937.3233 | 0.63018
947.1088 | 0.6287
956.8678 | 0.62942
966.7591 | 0.62918
976.5113 | 0.6287

## IV
%NEWTEST
SERIAL NUMBER: | A00548
TEST MADE BY: | Tsukuba
LOCATION NAME: | Tsukuba
TEST DATE: | Sep/3/2003
PASSED | YES
%Test_Rawdata
FILENAME: | IV_A00548.dat
#IV
TEMPERATURE(C): | 26.3
2.1062 | 35.5
9.2809 | 122.5
19.756 | 117.5
28.8395 | 110.5
38.5251 | 105.5
48.3065 | 103
58.1278 | 101
67.906 | 101
77.6563 | 101
87.4671 | 101
97.2434 | 102
106.9777 | 102
116.735 | 103
127.0504 | 103
136.302 | 103.5
146.0498 | 104
155.824 | 105
165.5982 | 106
175.3823 | 107
185.1392 | 108
194.939 | 109
204.6987 | 110
214.4667 | 110
224.279 | 111
234.0325 | 112.5
243.8304 | 114
253.559 | 114.5
263.2831 | 115
273.1072 | 116
282.8988 | 117
292.5907 | 117.5
302.4243 | 118
312.2286 | 119
322.0567 | 120
331.7644 | 121
341.7145 | 122
351.346 | 122
361.1345 | 123
370.9368 | 124
380.7274 | 125
390.4773 | 125
400.2494 | 126
410.0939 | 127
419.8889 | 128
429.6553 | 128
439.4563 | 129
449.2541 | 129
459.0555 | 130
468.8395 | 131
478.6611 | 131
488.5039 | 132
496.6502 | 132
506.4341 | 133
516.2177 | 133.5
526.0217 | 134
535.7844 | 134
545.5815 | 134
555.3729 | 135
565.1529 | 135
574.9271 | 136
584.7311 | 136.5
594.367 | 137
604.2045 | 138
614.0808 | 139
623.8931 | 140
633.6236 | 140
643.4215 | 141
653.2208 | 141
663.0319 | 142
672.8027 | 142
682.6148 | 143
692.4162 | 143
702.1843 | 143
711.9595 | 144
721.7073 | 144
731.5825 | 145
741.2376 | 145
751.1188 | 145
762.4843 | 145
770.7148 | 145
780.5103 | 146
790.3082 | 146
800.0204 | 146
809.7158 | 147
819.6778 | 147
829.481 | 148
839.2528 | 148
849.0704 | 148
858.8886 | 147
868.7074 | 147
878.4868 | 148
888.2652 | 148
898.098 | 148
907.901 | 148.5
917.6498 | 149
927.314 | 149
937.3233 | 149
947.1088 | 149
956.8678 | 150
966.7591 | 150
976.5113 | 150
#
#
#
#
#
#
#
#
#

## HPK
%ITEM
SERIAL NUMBER | A00548
%TEST
TEST DATE | 2003-01-01
PROBLEM | NO
PASSED | YES
%DATA
TEMPERATURE(C) | 25
I_LEAK500V(microA) | 0.11757
I_LEAK700V(microA) | 0.12853
Vdep(V) | 130
%DEFECT
Implant open | IU64 | IU64
#
#
#
#
#
#
#
#
#
#
#
#
#
#
%RAWDATA
#IV
0 | 2.032
10 | 53.65
20 | 62.84
30 | 67.67
40 | 71.63
50 | 74.48
60 | 76.82
70 | 78.83
80 | 80.62
90 | 82.22
100 | 83.67
110 | 84.99
120 | 86.21
130 | 87.4
140 | 88.48
150 | 89.54
160 | 90.55
170 | 91.55
180 | 92.55
190 | 93.53
200 | 94.44
210 | 95.43
220 | 96.29
230 | 97.18
240 | 98.12
250 | 98.98
260 | 99.85
270 | 100.66
280 | 101.54
290 | 102.36
300 | 103.18
310 | 103.98
320 | 104.77
330 | 105.57
340 | 106.27
350 | 107.05
360 | 107.88
370 | 108.56
380 | 109.31
390 | 110.08
400 | 110.78
410 | 111.56
420 | 112.31
430 | 112.99
440 | 113.64
450 | 114.29
460 | 114.95
470 | 115.63
480 | 116.22
490 | 116.96
500 | 117.57
510 | 118.23
520 | 118.94
530 | 119.42
540 | 120.08
550 | 120.72
560 | 121.29
570 | 124.75
580 | 124.65
590 | 129.63
600 | 131.56
610 | 131.49
620 | 128.27
630 | 130.04
640 | 125.69
650 | 126.17
660 | 126.64
670 | 127.11
680 | 127.61
690 | 128.2
700 | 128.53
710 | 128.99
720 | 129.5
730 | 129.86
740 | 130.27
750 | 130.71
760 | 131.12
770 | 131.45
780 | 131.89
790 | 132.38
800 | 132.77
810 | 133.12
820 | 133.55
830 | 133.89
840 | 134.38
850 | 134.87
860 | 135.07
870 | 135.54
880 | 135.93
890 | 136.31
900 | 136.75
910 | 137.26
920 | 137.55
930 | 137.94
940 | 138.4
950 | 138.71
960 | 139.15
970 | 139.6
980 | 139.86
990 | 140.28
1000 | 140.76
%RAWDATA
#CV
50 | 2021.72
60 | 1836.65
70 | 1694.36
80 | 1581
90 | 1488.77
100 | 1413.27
110 | 1355.85
120 | 1320.27
130 | 1304.38
140 | 1298.67
150 | 1296.11
160 | 1294.65
170 | 1293.62
180 | 1292.77
190 | 1291.94
200 | 1291.48
210 | 1290.81
220 | 1290.31
230 | 1289.9
240 | 1289.48
250 | 1289.21
260 | 1288.65
270 | 1288.58
280 | 1288.27
#
#
#
#
#
#
#
#
#
#
#
#
#
#
#
#
#
#
#
#
#
#
#
#
#
#
#
#
#
#
#
#
#
#
#
#
#
#
#
#
#
#
#
#
#
#
#
#
#
#
#
#
#
#
#
#
#
#
#
#
#
#
#
#