## summary
SENSOR TYPE: | Axial
SERIAL NUMBER: | A00549
FDV(HPK) | 130
FDV (Tsukuba) | 115.3342
Implant-Break
Implant-open
Implant-short
Resistor-Break
Oxide-Punchthrough
Short
Open

## CV
%NEWTEST
SERIAL NUMBER: | A00549
TEST MADE BY: | Tsukuba
LOCATION NAME: | Tsukuba
TEST DATE: | Sep/3/2003
PASSED | YES
%Test_Rawdata
FILENAME: | CV_A00549.dat
#CV
TEMPERATURE(C): | 26.4
DEPLETION V | 115.3342
30 | 0.1580154
150 | 0.8010387
100 | 0.6149966
500 | 0.6224143
2.099187 | 0.001915226
9.298469 | 0.05022945
19.7862 | 0.1007676
28.83965 | 0.1532397
38.579258 | 0.2056346
48.372878 | 0.2563562
58.141773 | 0.3092189
67.819834 | 0.3613024
77.686347 | 0.4120489
87.484341 | 0.4636276
97.19956 | 0.5117674
107.01958 | 0.5541675
116.78181 | 0.5814731
127.08575 | 0.5940533
136.41956 | 0.5994375
146.10227 | 0.6018675
155.85748 | 0.6039085
165.65552 | 0.6048482
175.42954 | 0.6062808
185.56386 | 0.606772
195.19165 | 0.6076426
204.76567 | 0.6094751
214.52852 | 0.6097988
224.3202 | 0.6109051
234.11759 | 0.611335
243.89175 | 0.6118995
253.65849 | 0.6129347
263.41794 | 0.6137128
273.25055 | 0.6137705
282.9488 | 0.6151191
292.71488 | 0.6152928
302.5201 | 0.615853
312.31079 | 0.6170049
322.10024 | 0.6172764
331.83361 | 0.6182669
341.78255 | 0.6185393
351.44201 | 0.618841
361.24472 | 0.6199817
372.69236 | 0.6195914
380.81954 | 0.6210473
390.5652 | 0.6212431
400.39106 | 0.62189
410.193 | 0.6223512
419.99001 | 0.622361
429.76132 | 0.6233442
439.5334 | 0.6237381
449.26856 | 0.6240337
459.11408 | 0.6241915
468.86741 | 0.6250208
478.95368 | 0.6252778
488.6235 | 0.6252976
496.7537 | 0.626149
506.56022 | 0.626258
516.34588 | 0.6266348
526.12887 | 0.6265852
535.89292 | 0.6273398
545.70183 | 0.6274491
555.49368 | 0.6278469
565.25986 | 0.6277872
575.02246 | 0.6282053
584.84789 | 0.6284443
594.62914 | 0.6283547
604.40751 | 0.6286337
614.20926 | 0.6284642
623.99905 | 0.6284642
633.75581 | 0.6289428
643.53954 | 0.6289328
653.34714 | 0.6291723
663.13602 | 0.6289827
672.9061 | 0.6289628
682.69413 | 0.6287633
692.51608 | 0.6287134
702.25367 | 0.6291524
712.04861 | 0.6289129
721.86255 | 0.6288331
731.59175 | 0.6286536
741.44189 | 0.6282949
754.98498 | 0.628883
761.03395 | 0.6284642
770.81497 | 0.6287334
780.60424 | 0.6279962
790.40851 | 0.628524
800.21767 | 0.6280858
809.97999 | 0.6279564
819.75937 | 0.6272802
829.5898 | 0.6275286
839.38711 | 0.6273
849.18018 | 0.6268928
858.97561 | 0.6272106
869.29537 | 0.6270715
878.60811 | 0.6268134
888.3814 | 0.6268531
898.1889 | 0.6265455
907.98021 | 0.6261192
917.77898 | 0.6261192
927.59048 | 0.6256043
937.39592 | 0.6256637
947.17703 | 0.6244875
957.01858 | 0.6253273
966.84418 | 0.6246652
976.68251 | 0.6248331

## IV
%NEWTEST
SERIAL NUMBER: | A00549
TEST MADE BY: | Tsukuba
LOCATION NAME: | Tsukuba
TEST DATE: | Sep/3/2003
PASSED | YES
%Test_Rawdata
FILENAME: | IV_A00549.dat
#IV
TEMPERATURE(C): | 26.4
2.099187 | 35
9.298469 | 118.5
19.7862 | 115.5
28.83965 | 108
38.579258 | 103
48.372878 | 101
58.141773 | 100
67.819834 | 100
77.686347 | 101
87.484341 | 101
97.19956 | 102
107.01958 | 103
116.78181 | 104
127.08575 | 105
136.41956 | 106
146.10227 | 107.5
155.85748 | 109
165.65552 | 110
175.42954 | 111
185.56386 | 112
195.19165 | 113.5
204.76567 | 114
214.52852 | 115
224.3202 | 116
234.11759 | 117
243.89175 | 118
253.65849 | 119
263.41794 | 120
273.25055 | 121
282.9488 | 122
292.71488 | 122.5
302.5201 | 123.5
312.31079 | 124.5
322.10024 | 125
331.83361 | 126
341.78255 | 127
351.44201 | 127.5
361.24472 | 128
372.69236 | 129.5
380.81954 | 129
390.5652 | 129.5
400.39106 | 131
410.193 | 132
419.99001 | 133
429.76132 | 133.5
439.5334 | 134
449.26856 | 134.5
459.11408 | 135.5
468.86741 | 136.5
478.95368 | 137
488.6235 | 138
496.7537 | 138
506.56022 | 139
516.34588 | 140
526.12887 | 141
535.89292 | 141
545.70183 | 142
555.49368 | 142
565.25986 | 143
575.02246 | 143
584.84789 | 144
594.62914 | 145
604.40751 | 145
614.20926 | 146
623.99905 | 146
633.75581 | 147
643.53954 | 147
653.34714 | 148
663.13602 | 148
672.9061 | 149
682.69413 | 149
692.51608 | 150
702.25367 | 151
712.04861 | 151
721.86255 | 151
731.59175 | 152
741.44189 | 152
754.98498 | 153
761.03395 | 152
770.81497 | 152
780.60424 | 153.5
790.40851 | 154
800.21767 | 154
809.97999 | 154
819.75937 | 155
829.5898 | 155
839.38711 | 156
849.18018 | 156
858.97561 | 156
869.29537 | 157
878.60811 | 156.5
888.3814 | 157
898.1889 | 157
907.98021 | 157
917.77898 | 158
927.59048 | 158
937.39592 | 158
947.17703 | 158
957.01858 | 159
966.84418 | 158
976.68251 | 158.5
#
#
#
#
#
#
#
#
#

## HPK
%ITEM
SERIAL NUMBER | A00549
%TEST
TEST DATE | 2003-01-01
PROBLEM | NO
PASSED | YES
%DATA
TEMPERATURE(C) | 25
I_LEAK500V(microA) | 0.12294
I_LEAK700V(microA) | 0.13452
Vdep(V) | 130
%DEFECT
Implant-Break
Implant-open
Implant-short
Resistor-Break
Oxide-Punchthrough
Short
Open
#
#
#
#
#
#
#
#
%RAWDATA
#IV
0 | 8.975
10 | 50.73
20 | 60.19
30 | 65.87
40 | 70.57
50 | 73.92
60 | 76.7
70 | 79.06
80 | 81.17
90 | 82.96
100 | 84.61
110 | 86.21
120 | 87.7
130 | 89.07
140 | 90.41
150 | 91.7
160 | 92.91
170 | 94.17
180 | 95.21
190 | 96.42
200 | 97.58
210 | 98.55
220 | 99.63
230 | 100.72
240 | 101.68
250 | 102.72
260 | 103.76
270 | 104.7
280 | 105.65
290 | 106.54
300 | 107.44
310 | 108.42
320 | 109.24
330 | 110.07
340 | 110.9
350 | 111.78
360 | 112.62
370 | 113.47
380 | 114.3
390 | 115.09
400 | 115.88
410 | 116.67
420 | 117.39
430 | 118.06
440 | 118.85
450 | 119.53
460 | 120.17
470 | 120.94
480 | 121.72
490 | 122.25
500 | 122.94
510 | 123.61
520 | 124.22
530 | 124.86
540 | 125.61
550 | 127.35
560 | 128.97
570 | 134.08
580 | 135.95
590 | 136.28
600 | 132.54
610 | 134.2
620 | 129.89
630 | 130.62
640 | 131.3
650 | 131.72
660 | 132.27
670 | 132.77
680 | 133.25
690 | 133.84
700 | 134.52
710 | 134.85
720 | 135.39
730 | 135.89
740 | 136.35
750 | 136.88
760 | 137.43
770 | 137.8
780 | 138.27
790 | 138.83
800 | 139.15
810 | 139.68
820 | 140.2
830 | 140.54
840 | 141.04
850 | 141.47
860 | 141.8
870 | 142.34
880 | 142.88
890 | 143.08
900 | 143.46
910 | 144.06
920 | 144.41
930 | 144.71
940 | 145.15
950 | 145.64
960 | 145.91
970 | 146.39
980 | 146.96
990 | 147.17
1000 | 147.57
%RAWDATA
#CV
50 | 1997.76
60 | 1815.38
70 | 1675.24
80 | 1563.5
90 | 1473.1
100 | 1400.23
110 | 1347.92
120 | 1318.62
130 | 1306.55
140 | 1302.12
150 | 1300.01
160 | 1298.58
170 | 1297.64
180 | 1296.74
190 | 1296.14
200 | 1295.47
210 | 1295.08
220 | 1294.51
230 | 1294.01
240 | 1293.6
250 | 1293.25
260 | 1292.95
270 | 1292.6
280 | 1292.42
#
#
#
#
#
#
#
#
#
#
#
#
#
#
#
#
#
#
#
#
#
#
#
#
#
#
#
#
#
#
#
#
#
#
#
#
#
#
#
#
#
#
#
#
#
#
#
#
#
#
#
#
#
#
#
#
#
#
#
#
#
#
#
#