## summary
SENSOR TYPE: | Axial
SERIAL NUMBER: | A00550
FDV(HPK) | 120
FDV (Tsukuba) | 114.4297
Implant open | IU62
Implant open | ID14

## CV
%NEWTEST
SERIAL NUMBER: | A00550
TEST MADE BY: | Tsukuba
LOCATION NAME: | Tsukuba
TEST DATE: | Sep/3/2003
PASSED | YES
%Test_Rawdata
FILENAME: | CV_A00550.dat
#CV
TEMPERATURE(C): | 26.3
DEPLETION V | 114.4297
30 | 0.15864
150 | 0.80184
100 | 0.61086
500 | 0.61976
2.0965 | 0.0019604
9.2615 | 0.049868
19.7584 | 0.10246
28.7993 | 0.15297
38.62 | 0.20614
48.3534 | 0.25668
58.3869 | 0.31006
67.8835 | 0.36268
77.7033 | 0.41361
87.4908 | 0.46528
97.2045 | 0.51362
107.0212 | 0.55602
116.7776 | 0.58178
127.0971 | 0.59335
136.3628 | 0.59772
146.1033 | 0.60009
155.8855 | 0.60165
165.6606 | 0.60272
175.445 | 0.6039
185.2043 | 0.60513
195.0127 | 0.60567
204.7864 | 0.60687
214.5472 | 0.60763
224.3396 | 0.60791
234.1337 | 0.6087
243.9186 | 0.60968
253.6627 | 0.60976
263.4287 | 0.61084
273.239 | 0.61114
282.9861 | 0.61158
292.7576 | 0.61242
302.5462 | 0.61302
312.3299 | 0.6137
322.1222 | 0.61388
331.8127 | 0.61473
341.6567 | 0.61514
351.4779 | 0.61559
361.257 | 0.61648
371.069 | 0.61658
380.7735 | 0.61739
390.6146 | 0.61754
400.3871 | 0.61875
410.2036 | 0.61873
420.0191 | 0.61959
429.7402 | 0.62008
439.5777 | 0.61989
449.3417 | 0.62074
459.1852 | 0.62076
468.9749 | 0.62175
478.8016 | 0.62164
488.6458 | 0.62265
496.7762 | 0.62302
506.5959 | 0.62293
516.3835 | 0.6239
526.1518 | 0.62377
535.9378 | 0.62438
545.7255 | 0.62412
555.5304 | 0.62455
565.2866 | 0.62504
575.0746 | 0.62538
584.8768 | 0.62547
594.6625 | 0.62542
604.4472 | 0.62607
614.2157 | 0.62602
624.0249 | 0.62647
633.7923 | 0.62616
643.5667 | 0.62649
653.3705 | 0.62648
663.1411 | 0.62672
672.9458 | 0.62683
682.7502 | 0.62669
692.522 | 0.62684
702.3145 | 0.62699
712.1023 | 0.62728
721.9101 | 0.62695
731.7059 | 0.62709
741.4543 | 0.62682
751.2599 | 0.62697
760.9873 | 0.62659
770.6985 | 0.62682
780.6072 | 0.62645
790.4218 | 0.62678
800.2328 | 0.62633
810.0058 | 0.62652
819.8092 | 0.62638
829.6236 | 0.62641
839.4442 | 0.6263
849.2111 | 0.62598
859.0145 | 0.62631
868.7584 | 0.62579
878.6393 | 0.62579
888.4111 | 0.62536
898.1921 | 0.62595
908.0368 | 0.62501
917.7834 | 0.62555
927.5846 | 0.62475
937.4229 | 0.62425
947.234 | 0.62484
957.0571 | 0.62478
966.8922 | 0.62458
976.736 | 0.62459

## IV
%NEWTEST
SERIAL NUMBER: | A00550
TEST MADE BY: | Tsukuba
LOCATION NAME: | Tsukuba
TEST DATE: | Sep/3/2003
PASSED | YES
%Test_Rawdata
FILENAME: | IV_A00550.dat
#IV
TEMPERATURE(C): | 26.3
2.0965 | 38
9.2615 | 118.5
19.7584 | 120
28.7993 | 116
38.62 | 113
48.3534 | 111
58.3869 | 111
67.8835 | 111
77.7033 | 111.5
87.4908 | 112
97.2045 | 113
107.0212 | 113
116.7776 | 114
127.0971 | 115
136.3628 | 116
146.1033 | 117
155.8855 | 118.5
165.6606 | 120
175.445 | 121.5
185.2043 | 123
195.0127 | 124
204.7864 | 125
214.5472 | 126
224.3396 | 127
234.1337 | 128
243.9186 | 129
253.6627 | 130
263.4287 | 131
273.239 | 132
282.9861 | 133
292.7576 | 134
302.5462 | 135
312.3299 | 135.5
322.1222 | 136.5
331.8127 | 137
341.6567 | 138.5
351.4779 | 139
361.257 | 140
371.069 | 141
380.7735 | 142
390.6146 | 143
400.3871 | 143
410.2036 | 144
420.0191 | 145
429.7402 | 145.5
439.5777 | 146
449.3417 | 147
459.1852 | 148
468.9749 | 148.5
478.8016 | 149
488.6458 | 150
496.7762 | 150
506.5959 | 151
516.3835 | 152
526.1518 | 153
535.9378 | 153
545.7255 | 154
555.5304 | 155
565.2866 | 155
575.0746 | 156
584.8768 | 157
594.6625 | 157.5
604.4472 | 158
614.2157 | 159
624.0249 | 159.5
633.7923 | 160
643.5667 | 161
653.3705 | 161
663.1411 | 162
672.9458 | 162
682.7502 | 163
692.522 | 164
702.3145 | 164
712.1023 | 164
721.9101 | 165
731.7059 | 165
741.4543 | 166
751.2599 | 166.5
760.9873 | 167
770.6985 | 168
780.6072 | 169
790.4218 | 169
800.2328 | 169.5
810.0058 | 170
819.8092 | 171
829.6236 | 171
839.4442 | 172
849.2111 | 172
859.0145 | 172.5
868.7584 | 173
878.6393 | 173
888.4111 | 173.5
898.1921 | 174
908.0368 | 174
917.7834 | 174
927.5846 | 174
937.4229 | 175
947.234 | 175
957.0571 | 175
966.8922 | 175
976.736 | 175
#
#
#
#
#
#
#
#
#

## HPK
%ITEM
SERIAL NUMBER | A00550
%TEST
TEST DATE | 2003-01-01
PROBLEM | NO
PASSED | YES
%DATA
TEMPERATURE(C) | 25
I_LEAK500V(microA) | 0.13536
I_LEAK700V(microA) | 0.14844
Vdep(V) | 120
%DEFECT
Implant open | IU62 | IU62
Implant open | ID14 | ID14
#
#
#
#
#
#
#
#
#
#
#
#
#
%RAWDATA
#IV
0 | 2.441
10 | 59.46
20 | 70.12
30 | 75.97
40 | 80.74
50 | 84.14
60 | 86.96
70 | 89.37
80 | 91.46
90 | 93.29
100 | 94.95
110 | 96.52
120 | 97.94
130 | 99.3
140 | 100.64
150 | 101.97
160 | 103.2
170 | 104.44
180 | 105.68
190 | 106.84
200 | 108
210 | 109.15
220 | 110.25
230 | 111.37
240 | 112.4
250 | 113.54
260 | 114.63
270 | 115.6
280 | 116.6
290 | 117.65
300 | 118.55
310 | 119.58
320 | 120.49
330 | 121.48
340 | 122.37
350 | 123.27
360 | 124.18
370 | 125.05
380 | 125.96
390 | 126.88
400 | 127.68
410 | 128.55
420 | 129.25
430 | 130.1
440 | 130.97
450 | 131.59
460 | 132.4
470 | 133.26
480 | 133.95
490 | 134.76
500 | 135.36
510 | 136.18
520 | 136.79
530 | 137.58
540 | 138.34
550 | 140.22
560 | 141.71
570 | 146.89
580 | 148.88
590 | 149.41
600 | 145.64
610 | 147.43
620 | 143.47
630 | 144.19
640 | 144.73
650 | 145.43
660 | 146.11
670 | 146.61
680 | 147.24
690 | 147.87
700 | 148.44
710 | 149.06
720 | 149.74
730 | 150.29
740 | 150.85
750 | 151.46
760 | 151.97
770 | 152.59
780 | 153.26
790 | 153.69
800 | 154.41
810 | 154.78
820 | 155.33
830 | 155.98
840 | 156.42
850 | 156.97
860 | 157.37
870 | 157.96
880 | 158.36
890 | 158.88
900 | 159.45
910 | 159.76
920 | 160.18
930 | 160.68
940 | 161.21
950 | 161.55
960 | 161.98
970 | 162.35
980 | 162.89
990 | 163.37
1000 | 163.85
%RAWDATA
#CV
50 | 1994.73
60 | 1812.16
70 | 1671.84
80 | 1560.34
90 | 1469.75
100 | 1396.87
110 | 1344.84
120 | 1317.12
130 | 1306.4
140 | 1302.46
150 | 1300.51
160 | 1299.19
170 | 1298.23
180 | 1297.42
190 | 1296.66
200 | 1296.13
210 | 1295.5
220 | 1295.08
230 | 1294.65
240 | 1294.17
250 | 1293.81
260 | 1293.5
270 | 1293.21
280 | 1292.89
#
#
#
#
#
#
#
#
#
#
#
#
#
#
#
#
#
#
#
#
#
#
#
#
#
#
#
#
#
#
#
#
#
#
#
#
#
#
#
#
#
#
#
#
#
#
#
#
#
#
#
#
#
#
#
#
#
#
#
#
#
#
#
#