## summary
SENSOR TYPE: | Axial
SERIAL NUMBER: | A00551
FDV(HPK) | 130
FDV (Tsukuba) | 115.9375
Implant-Break
Implant-open
Implant-short
Resistor-Break
Oxide-Punchthrough
Short
Open

## CV
%NEWTEST
SERIAL NUMBER: | A00551
TEST MADE BY: | Tsukuba
LOCATION NAME: | Tsukuba
TEST DATE: | Sep/3/2003
PASSED | YES
%Test_Rawdata
FILENAME: | CV_A00551.dat
#CV
TEMPERATURE(C): | 26.4
DEPLETION V | 115.9375
30 | 0.1596838
150 | 0.809308
100 | 0.6247031
500 | 0.629884
2.091176 | 0.002062814
9.276269 | 0.05135484
19.756462 | 0.1014137
28.837914 | 0.1545011
38.590828 | 0.2084285
48.373389 | 0.2597381
58.165486 | 0.3128617
67.922426 | 0.3640105
77.654444 | 0.4168084
87.47275 | 0.46881
97.200581 | 0.5172664
107.02942 | 0.5609871
116.75685 | 0.5871904
127.09444 | 0.5994932
136.3422 | 0.6042559
146.09348 | 0.6073017
155.87302 | 0.6084961
165.67872 | 0.6105137
175.44395 | 0.6112299
185.22438 | 0.6129059
195.01129 | 0.6133091
204.79234 | 0.6143479
214.54671 | 0.6160561
224.33685 | 0.6164818
234.13782 | 0.6182864
243.91883 | 0.6210767
253.67177 | 0.6250801
263.43808 | 0.6251987
273.22439 | 0.6226655
282.99591 | 0.6239746
292.76148 | 0.6244184
302.5621 | 0.6247738
312.33122 | 0.6255548
322.13774 | 0.6258815
331.8939 | 0.6269226
341.70345 | 0.6273199
351.49383 | 0.6280659
361.26199 | 0.628524
371.07428 | 0.629392
380.86338 | 0.6296917
390.6401 | 0.630582
400.41548 | 0.6298416
410.22969 | 0.6301616
420.04488 | 0.6307824
429.80833 | 0.630552
439.59104 | 0.6316751
449.40662 | 0.6318458
459.19542 | 0.6326703
469.01038 | 0.6325898
478.82257 | 0.633194
488.63822 | 0.6331436
496.77597 | 0.6333855
506.58781 | 0.6340009
516.26371 | 0.6342231
526.16157 | 0.6347184
535.9387 | 0.6348094
545.74404 | 0.6348195
555.5972 | 0.6350421
565.32547 | 0.6354573
575.08653 | 0.6352952
584.89377 | 0.6352142
594.68749 | 0.6356397
604.46065 | 0.6356904
615.06551 | 0.6355789
624.0571 | 0.6357005
633.81488 | 0.6354066
643.57102 | 0.6356296
653.39139 | 0.6355282
663.18998 | 0.6357208
672.97038 | 0.635113
682.76761 | 0.6354269
692.554 | 0.6354674
702.35893 | 0.6353155
712.11146 | 0.6347386
721.9207 | 0.6348903
731.80052 | 0.6344454
741.7129 | 0.6345262
751.28969 | 0.634779
761.06562 | 0.6339
770.85779 | 0.6341322
780.66208 | 0.6332544
790.45828 | 0.6344959
800.28706 | 0.6339908
810.04243 | 0.6330227
819.84368 | 0.6333552
829.64386 | 0.6325697
839.45731 | 0.6327206
849.21851 | 0.6327709
859.03396 | 0.6319262
868.84839 | 0.632288
878.64419 | 0.6314442
888.42054 | 0.6318157
898.24081 | 0.631655
908.02998 | 0.6315747
917.83753 | 0.6309227
927.6103 | 0.6310029
937.4647 | 0.6306121
947.27319 | 0.6297216
957.04209 | 0.6299916
966.91224 | 0.6300916
976.7145 | 0.6298316

## IV
%NEWTEST
SERIAL NUMBER: | A00551
TEST MADE BY: | Tsukuba
LOCATION NAME: | Tsukuba
TEST DATE: | Sep/3/2003
PASSED | YES
%Test_Rawdata
FILENAME: | IV_A00551.dat
#IV
TEMPERATURE(C): | 26.4
2.091176 | 35
9.276269 | 117.5
19.756462 | 113.5
28.837914 | 108
38.590828 | 104
48.373389 | 102
58.165486 | 101
67.922426 | 102
77.654444 | 102
87.47275 | 103
97.200581 | 104.5
107.02942 | 105
116.75685 | 106
127.09444 | 107
136.3422 | 108
146.09348 | 109
155.87302 | 110
165.67872 | 111
175.44395 | 112.5
185.22438 | 114
195.01129 | 114
204.79234 | 115.5
214.54671 | 117
224.33685 | 118
234.13782 | 119
243.91883 | 120
253.67177 | 121
263.43808 | 121.5
273.22439 | 122
282.99591 | 123.5
292.76148 | 124
302.5621 | 125
312.33122 | 126
322.13774 | 127
331.8939 | 128
341.70345 | 129
351.49383 | 130
361.26199 | 130
371.07428 | 131
380.86338 | 132
390.6401 | 132
400.41548 | 133
410.22969 | 134
420.04488 | 134
429.80833 | 135
439.59104 | 136
449.40662 | 137
459.19542 | 137
469.01038 | 138
478.82257 | 139
488.63822 | 139
496.77597 | 139
506.58781 | 139
516.26371 | 140
526.16157 | 141
535.9387 | 142
545.74404 | 142.5
555.5972 | 143
565.32547 | 144
575.08653 | 144
584.89377 | 144
594.68749 | 145
604.46065 | 145
615.06551 | 145
624.0571 | 145
633.81488 | 146
643.57102 | 146.5
653.39139 | 147
663.18998 | 148
672.97038 | 148
682.76761 | 148.5
692.554 | 149
702.35893 | 149
712.11146 | 150
721.9207 | 150
731.80052 | 151
741.7129 | 151
751.28969 | 151
761.06562 | 152
770.85779 | 152
780.66208 | 152
790.45828 | 152
800.28706 | 150
810.04243 | 151
819.84368 | 152
829.64386 | 153
839.45731 | 154
849.21851 | 154
859.03396 | 154
868.84839 | 154
878.64419 | 155
888.42054 | 155
898.24081 | 155
908.02998 | 155
917.83753 | 155
927.6103 | 156
937.4647 | 155.5
947.27319 | 156
957.04209 | 156
966.91224 | 156
976.7145 | 156
#
#
#
#
#
#
#
#
#

## HPK
%ITEM
SERIAL NUMBER | A00551
%TEST
TEST DATE | 2003-01-01
PROBLEM | NO
PASSED | YES
%DATA
TEMPERATURE(C) | 25
I_LEAK500V(microA) | 0.12017
I_LEAK700V(microA) | 0.13089
Vdep(V) | 130
%DEFECT
Implant-Break
Implant-open
Implant-short
Resistor-Break
Oxide-Punchthrough
Short
Open
#
#
#
#
#
#
#
#
%RAWDATA
#IV
0 | 0.768
10 | 50.54
20 | 59.95
30 | 65.65
40 | 70.26
50 | 73.56
60 | 76.26
70 | 78.56
80 | 80.56
90 | 82.34
100 | 83.94
110 | 85.46
120 | 86.81
130 | 88.14
140 | 89.42
150 | 90.61
160 | 91.8
170 | 92.92
180 | 93.99
190 | 95.16
200 | 96.21
210 | 97.2
220 | 98.27
230 | 99.26
240 | 100.2
250 | 101.17
260 | 102.11
270 | 103.04
280 | 103.92
290 | 104.84
300 | 105.74
310 | 106.53
320 | 107.41
330 | 108.15
340 | 109.03
350 | 109.79
360 | 110.56
370 | 111.38
380 | 112.09
390 | 112.81
400 | 113.58
410 | 114.34
420 | 115.1
430 | 115.72
440 | 116.41
450 | 117.03
460 | 117.67
470 | 118.35
480 | 118.99
490 | 119.49
500 | 120.17
510 | 120.84
520 | 121.45
530 | 121.98
540 | 122.58
550 | 123.13
560 | 123.82
570 | 124.25
580 | 128.25
590 | 127.04
600 | 132.44
610 | 134.53
620 | 133.15
630 | 130.99
640 | 131.89
650 | 128.38
660 | 129.03
670 | 129.37
680 | 129.81
690 | 130.36
700 | 130.89
710 | 131.28
720 | 131.75
730 | 132.23
740 | 132.65
750 | 133.14
760 | 133.7
770 | 134.02
780 | 134.45
790 | 134.87
800 | 135.33
810 | 135.8
820 | 136.3
830 | 136.64
840 | 137.04
850 | 137.5
860 | 137.86
870 | 138.36
880 | 138.81
890 | 139.09
900 | 139.48
910 | 139.97
920 | 140.2
930 | 140.67
940 | 141.23
950 | 141.39
960 | 141.83
970 | 142.14
980 | 142.57
990 | 142.99
1000 | 143.38
%RAWDATA
#CV
50 | 2002.87
60 | 1820.01
70 | 1679.38
80 | 1567.48
90 | 1476.53
100 | 1402.87
110 | 1348.33
120 | 1316.59
130 | 1303.6
140 | 1299.29
150 | 1297.14
160 | 1295.84
170 | 1294.69
180 | 1293.91
190 | 1293.24
200 | 1292.58
210 | 1292.18
220 | 1291.59
230 | 1291.09
240 | 1290.68
250 | 1290.4
260 | 1290.08
270 | 1289.68
280 | 1289.34
#
#
#
#
#
#
#
#
#
#
#
#
#
#
#
#
#
#
#
#
#
#
#
#
#
#
#
#
#
#
#
#
#
#
#
#
#
#
#
#
#
#
#
#
#
#
#
#
#
#
#
#
#
#
#
#
#
#
#
#
#
#
#
#