## summary
SENSOR TYPE: | Axial
SERIAL NUMBER: | A00553
FDV(HPK) | 130
FDV (Tsukuba) | 118.7303
Implant-Break
Implant-open
Implant-short
Resistor-Break
Oxide-Punchthrough
Short
Open

## CV
%NEWTEST
SERIAL NUMBER: | A00553
TEST MADE BY: | Tsukuba
LOCATION NAME: | Tsukuba
TEST DATE: | Sep/3/2003
PASSED | YES
%Test_Rawdata
FILENAME: | CV_A00553.dat
#CV
TEMPERATURE(C): | 26.5
DEPLETION V | 118.7303
30 | 0.15425
150 | 0.77836
100 | 0.61535
500 | 0.62348
2.0892 | 0.001951
9.1598 | 0.048673
19.7759 | 0.099493
28.8335 | 0.14907
38.6168 | 0.20015
48.3685 | 0.2493
58.095 | 0.30117
67.9148 | 0.35199
77.7037 | 0.40114
87.4952 | 0.45211
97.2497 | 0.49927
107.0177 | 0.5434
116.7749 | 0.5751
127.0952 | 0.59254
136.3616 | 0.59964
146.1019 | 0.60307
155.9173 | 0.60457
165.6766 | 0.60567
175.4521 | 0.60741
185.1903 | 0.6077
195.0303 | 0.60945
204.7936 | 0.60987
215.4265 | 0.61063
224.3513 | 0.61132
234.1344 | 0.61234
243.9266 | 0.61268
253.684 | 0.61331
263.4485 | 0.61432
273.2493 | 0.6148
283.0039 | 0.61571
292.7753 | 0.6162
303.429 | 0.61667
312.3599 | 0.61794
322.1414 | 0.61823
331.9027 | 0.6181
341.6941 | 0.61897
351.5012 | 0.61985
361.3075 | 0.62024
371.0753 | 0.62112
380.8962 | 0.62131
390.6538 | 0.6221
400.4369 | 0.62254
410.2401 | 0.62251
420.0597 | 0.62392
429.8237 | 0.62418
439.603 | 0.62489
449.4349 | 0.62503
459.2781 | 0.62566
468.9927 | 0.62596
478.8174 | 0.62588
488.5763 | 0.62701
496.8362 | 0.62707
506.5219 | 0.62733
516.4251 | 0.62802
526.1702 | 0.6279
535.9607 | 0.62827
545.728 | 0.62863
555.5533 | 0.6289
565.3326 | 0.629
575.1051 | 0.62928
584.9139 | 0.62924
594.7001 | 0.62973
604.4953 | 0.62968
614.2736 | 0.6299
624.0779 | 0.63011
633.821 | 0.63016
643.6013 | 0.63013
653.4362 | 0.63033
663.2057 | 0.63039
672.9904 | 0.63061
682.7771 | 0.6303
692.4541 | 0.63042
702.3677 | 0.63043
712.1366 | 0.6303
721.9435 | 0.6303
731.7574 | 0.63035
741.5119 | 0.63031
751.2916 | 0.63042
761.0875 | 0.62988
770.8786 | 0.62999
780.6727 | 0.62937
790.4745 | 0.62981
800.2817 | 0.62964
810.0565 | 0.6291
819.8529 | 0.62942
829.6648 | 0.62896
839.4624 | 0.62929
849.2205 | 0.62799
859.1253 | 0.6288
868.8735 | 0.62824
878.6631 | 0.62858
888.4181 | 0.62828
898.1027 | 0.62827
908.057 | 0.62778
917.8519 | 0.62793
927.6277 | 0.62709
937.4639 | 0.62748
947.2824 | 0.62687
957.0902 | 0.6272
966.9229 | 0.62697
976.7656 | 0.62728

## IV
%NEWTEST
SERIAL NUMBER: | A00553
TEST MADE BY: | Tsukuba
LOCATION NAME: | Tsukuba
TEST DATE: | Sep/3/2003
PASSED | YES
%Test_Rawdata
FILENAME: | IV_A00553.dat
#IV
TEMPERATURE(C): | 26.5
2.0892 | 37
9.1598 | 121.5
19.7759 | 120
28.8335 | 116.5
38.6168 | 113
48.3685 | 112
58.095 | 112
67.9148 | 112
77.7037 | 113
87.4952 | 114
97.2497 | 115
107.0177 | 116
116.7749 | 117
127.0952 | 118
136.3616 | 119
146.1019 | 120
155.9173 | 121.5
165.6766 | 123
175.4521 | 124
185.1903 | 125.5
195.0303 | 127
204.7936 | 128
215.4265 | 129
224.3513 | 129.5
234.1344 | 131
243.9266 | 132
253.684 | 133
263.4485 | 134
273.2493 | 135
283.0039 | 136
292.7753 | 137
303.429 | 138
312.3599 | 138
322.1414 | 139.5
331.9027 | 141
341.6941 | 141.5
351.5012 | 142.5
361.3075 | 143
371.0753 | 143.5
380.8962 | 145
390.6538 | 146
400.4369 | 147
410.2401 | 148
420.0597 | 149
429.8237 | 149
439.603 | 150
449.4349 | 151
459.2781 | 152
468.9927 | 152.5
478.8174 | 153
488.5763 | 154
496.8362 | 154.5
506.5219 | 155
516.4251 | 156
526.1702 | 157
535.9607 | 157
545.728 | 158
555.5533 | 159
565.3326 | 159
575.1051 | 160
584.9139 | 161
594.7001 | 161
604.4953 | 162
614.2736 | 162
624.0779 | 163
633.821 | 164
643.6013 | 164
653.4362 | 165
663.2057 | 165
672.9904 | 166
682.7771 | 166
692.4541 | 167
702.3677 | 167
712.1366 | 167
721.9435 | 168
731.7574 | 169
741.5119 | 169
751.2916 | 169
761.0875 | 170
770.8786 | 170
780.6727 | 170
790.4745 | 171
800.2817 | 171
810.0565 | 171
819.8529 | 171
829.6648 | 172
839.4624 | 172
849.2205 | 172
859.1253 | 173
868.8735 | 173
878.6631 | 173
888.4181 | 173
898.1027 | 174
908.057 | 174
917.8519 | 174
927.6277 | 174
937.4639 | 175
947.2824 | 175
957.0902 | 175
966.9229 | 175
976.7656 | 175.5
#
#
#
#
#
#
#
#
#

## HPK
%ITEM
SERIAL NUMBER | A00553
%TEST
TEST DATE | 2003-01-01
PROBLEM | NO
PASSED | YES
%DATA
TEMPERATURE(C) | 25
I_LEAK500V(microA) | 0.13838
I_LEAK700V(microA) | 0.15047
Vdep(V) | 130
%DEFECT
Implant-Break
Implant-open
Implant-short
Resistor-Break
Oxide-Punchthrough
Short
Open
#
#
#
#
#
#
#
#
%RAWDATA
#IV
0 | 2.767
10 | 59.44
20 | 70.76
30 | 77.18
40 | 82.33
50 | 86.02
60 | 89.03
70 | 91.61
80 | 93.85
90 | 95.87
100 | 97.73
110 | 99.46
120 | 101.03
130 | 102.55
140 | 104.04
150 | 105.36
160 | 106.64
170 | 107.95
180 | 109.14
190 | 110.35
200 | 111.57
210 | 112.66
220 | 113.77
230 | 114.86
240 | 115.92
250 | 117.08
260 | 118.18
270 | 119.11
280 | 120.14
290 | 121.13
300 | 122.07
310 | 123.05
320 | 124.02
330 | 124.92
340 | 125.82
350 | 126.73
360 | 127.55
370 | 128.58
380 | 129.39
390 | 130.25
400 | 131.13
410 | 131.83
420 | 132.62
430 | 133.54
440 | 134.06
450 | 134.84
460 | 135.77
470 | 136.32
480 | 137.06
490 | 137.83
500 | 138.38
510 | 139.05
520 | 139.99
530 | 140.8
540 | 143.69
550 | 143.16
560 | 149.38
570 | 150.8
580 | 146.07
590 | 147.74
600 | 148.1
610 | 145.23
620 | 145.97
630 | 146.53
640 | 147.09
650 | 147.67
660 | 148.24
670 | 148.82
680 | 149.28
690 | 149.88
700 | 150.47
710 | 150.93
720 | 151.55
730 | 152
740 | 152.6
750 | 153.13
760 | 153.66
770 | 154.04
780 | 154.61
790 | 155.23
800 | 155.62
810 | 156.14
820 | 156.69
830 | 157.28
840 | 157.64
850 | 158.23
860 | 158.76
870 | 159.26
880 | 159.67
890 | 160.06
900 | 160.66
910 | 161.03
920 | 161.55
930 | 162.05
940 | 162.4
950 | 162.88
960 | 163.54
970 | 163.76
980 | 164.24
990 | 164.74
1000 | 165.25
%RAWDATA
#CV
50 | 2025.02
60 | 1839.96
70 | 1697.75
80 | 1584.37
90 | 1492.28
100 | 1417.16
110 | 1360.4
120 | 1324.22
130 | 1307.4
140 | 1301.46
150 | 1298.86
160 | 1297.35
170 | 1296.25
180 | 1295.34
190 | 1294.61
200 | 1293.89
210 | 1293.55
220 | 1292.88
230 | 1292.67
240 | 1292.13
250 | 1291.73
260 | 1291.4
270 | 1291.06
280 | 1290.72
#
#
#
#
#
#
#
#
#
#
#
#
#
#
#
#
#
#
#
#
#
#
#
#
#
#
#
#
#
#
#
#
#
#
#
#
#
#
#
#
#
#
#
#
#
#
#
#
#
#
#
#
#
#
#
#
#
#
#
#
#
#
#
#