## summary
SENSOR TYPE: | Stereo
SERIAL NUMBER: | S00074
FDV(HPK) | 120
FDV (Tsukuba) | 115.7231
Implant-Break
Implant-open
Implant-short
Resistor-Break
Oxide-Punchthrough
Short
Open

## CV
%NEWTEST
SERIAL NUMBER: | S00074
TEST MADE BY: | Tsukuba
LOCATION NAME: | Tsukuba
TEST DATE: | Sep/3/2003
PASSED | YES
%Test_Rawdata
FILENAME: | CV_S00074.dat
#CV
TEMPERATURE(C): | 27
DEPLETION V | 115.7231
30 | 0.1504221
150 | 0.7562079
100 | 0.5836172
500 | 0.5722546
2.076779 | 0.002450813
9.485742 | 0.04822891
19.741624 | 0.09742959
28.843653 | 0.1452774
38.585099 | 0.1947547
48.590233 | 0.2441039
58.138597 | 0.2925888
67.917452 | 0.3418096
77.70429 | 0.3908399
87.461496 | 0.4387865
97.251376 | 0.4841273
107.00564 | 0.5207812
116.76947 | 0.5424828
127.09341 | 0.5517825
136.36161 | 0.5572495
146.09123 | 0.5586332
157.89347 | 0.5596868
165.64877 | 0.562216
175.43536 | 0.5645163
185.22704 | 0.5653401
196.76078 | 0.5663872
204.80562 | 0.5690135
214.57072 | 0.5694688
224.33931 | 0.5693571
234.146 | 0.5712348
243.936 | 0.5716927
253.80564 | 0.5721945
265.04174 | 0.572879
273.27692 | 0.5737211
282.92713 | 0.5748003
292.78518 | 0.5751753
302.53747 | 0.5760574
312.35514 | 0.5761624
322.10054 | 0.5769855
331.91209 | 0.576854
341.73401 | 0.5771608
351.51293 | 0.5773275
361.30297 | 0.5776698
371.09268 | 0.5776347
380.89588 | 0.5777049
390.66187 | 0.5773801
400.49305 | 0.577582
410.25983 | 0.5772222
420.06849 | 0.5773012
429.82406 | 0.5772573
440.0748 | 0.5747132
449.45966 | 0.5800657
459.24999 | 0.5803839
469.06178 | 0.5802955
478.85915 | 0.5796418
488.7123 | 0.5794565
496.86304 | 0.5798625
506.67815 | 0.5776347
516.49691 | 0.5770205
526.20593 | 0.5744693
535.99889 | 0.5761361
545.81526 | 0.5772134
555.60466 | 0.5762411
565.39557 | 0.5751927
575.11494 | 0.5799508
584.99698 | 0.5770293
594.67359 | 0.5703895
604.55201 | 0.57171
614.35692 | 0.5705188
626.42208 | 0.5715458
633.91492 | 0.5684474
643.67055 | 0.5689277
653.54621 | 0.5677965
663.31813 | 0.569065
673.06214 | 0.568696
682.78518 | 0.5682417
692.66283 | 0.5681304
702.44896 | 0.5678393
712.21958 | 0.5664981
721.99489 | 0.5667796
731.83271 | 0.5658846
741.61715 | 0.566089
751.40526 | 0.5657909
760.98755 | 0.5648898
770.97909 | 0.5641094
780.75855 | 0.5635251
790.99774 | 0.5628827
800.37658 | 0.5627307
810.16219 | 0.5619716
819.94403 | 0.5616684
829.75484 | 0.5618874
839.55746 | 0.5614664
849.35605 | 0.5631108
859.1011 | 0.5624269
869.00157 | 0.5615842
878.96016 | 0.5654421
888.51721 | 0.5563936
898.34229 | 0.556153
908.18286 | 0.5560203
918.01493 | 0.5559374
927.78515 | 0.5550679
937.65906 | 0.5539695
947.39837 | 0.5544068
957.19834 | 0.5540025
967.35667 | 0.5538376
976.86165 | 0.5536481

## IV
%NEWTEST
SERIAL NUMBER: | S00074
TEST MADE BY: | Tsukuba
LOCATION NAME: | Tsukuba
TEST DATE: | Sep/3/2003
PASSED | YES
%Test_Rawdata
FILENAME: | IV_S00074.dat
#IV
TEMPERATURE(C): | 27
2.076779 | 42
9.485742 | 120.5
19.741624 | 125.5
28.843653 | 131
38.585099 | 134.5
48.590233 | 137
58.138597 | 138.5
67.917452 | 140.5
77.70429 | 142.5
87.461496 | 144
97.251376 | 145
107.00564 | 147
116.76947 | 148
127.09341 | 149
136.36161 | 151
146.09123 | 152
157.89347 | 154
165.64877 | 154
175.43536 | 155
185.22704 | 157
196.76078 | 158
204.80562 | 159
214.57072 | 160
224.33931 | 161
234.146 | 162
243.936 | 163
253.80564 | 165
265.04174 | 166
273.27692 | 165
282.92713 | 166.5
292.78518 | 168
302.53747 | 169.5
312.35514 | 170.5
322.10054 | 171
331.91209 | 172
341.73401 | 173
351.51293 | 174
361.30297 | 175
371.09268 | 176
380.89588 | 176
390.66187 | 177
400.49305 | 177
410.25983 | 178
420.06849 | 179
429.82406 | 179
440.0748 | 180
449.45966 | 180
459.24999 | 180
469.06178 | 179
478.85915 | 180
488.7123 | 180
496.86304 | 180
506.67815 | 180
516.49691 | 180.5
526.20593 | 181
535.99889 | 181
545.81526 | 181.5
555.60466 | 182
565.39557 | 182.5
575.11494 | 183
584.99698 | 183
594.67359 | 183
604.55201 | 183
614.35692 | 183.5
626.42208 | 185
633.91492 | 185
643.67055 | 185
653.54621 | 186
663.31813 | 186
673.06214 | 186.5
682.78518 | 186
692.66283 | 186
702.44896 | 186
712.21958 | 186
721.99489 | 186
731.83271 | 186
741.61715 | 187
751.40526 | 187
760.98755 | 187
770.97909 | 188
780.75855 | 188
790.99774 | 188
800.37658 | 188
810.16219 | 188
819.94403 | 188.5
829.75484 | 188
839.55746 | 189
849.35605 | 188
859.1011 | 189.5
869.00157 | 190
878.96016 | 191
888.51721 | 190
898.34229 | 190
908.18286 | 190
918.01493 | 190
927.78515 | 190
937.65906 | 191
947.39837 | 192.5
957.19834 | 193
967.35667 | 193
976.86165 | 193
#
#
#
#
#
#
#
#
#

## HPK
%ITEM
SERIAL NUMBER | S00074
%TEST
TEST DATE | 2003-01-01
PROBLEM | NO
PASSED | YES
%DATA
TEMPERATURE(C) | 25
I_LEAK500V(microA) | 0.16587
I_LEAK700V(microA) | 0.17316
Vdep(V) | 120
%DEFECT
Implant-Break
Implant-open
Implant-short
Resistor-Break
Oxide-Punchthrough
Short
Open
#
#
#
#
#
#
#
#
%RAWDATA
#IV
0 | 0.04855
10 | 82.58
20 | 99.53
30 | 108.26
40 | 114.03
50 | 118.37
60 | 121.82
70 | 124.7
80 | 127.17
90 | 129.25
100 | 131.09
110 | 132.79
120 | 134.29
130 | 135.74
140 | 137.07
150 | 138.37
160 | 139.62
170 | 140.79
180 | 141.92
190 | 143.07
200 | 144.15
210 | 145.2
220 | 146.2
230 | 147.19
240 | 148.13
250 | 149.06
260 | 149.94
270 | 150.8
280 | 151.65
290 | 152.47
300 | 153.29
310 | 154.08
320 | 154.77
330 | 155.5
340 | 156.24
350 | 156.92
360 | 157.58
370 | 158.27
380 | 158.91
390 | 159.57
400 | 160.19
410 | 160.84
420 | 161.45
430 | 162.15
440 | 162.76
450 | 163.3
460 | 163.85
470 | 164.39
480 | 164.91
490 | 165.37
500 | 165.87
510 | 166.37
520 | 166.98
530 | 170.48
540 | 169.84
550 | 175.32
560 | 177.03
570 | 170.3
580 | 172.97
590 | 172.6
600 | 169.87
610 | 170.29
620 | 170.56
630 | 170.94
640 | 171.2
650 | 171.59
660 | 171.86
670 | 172.16
680 | 172.57
690 | 172.77
700 | 173.16
710 | 173.43
720 | 173.76
730 | 173.95
740 | 174.3
750 | 174.6
760 | 174.85
770 | 175.15
780 | 175.34
790 | 175.7
800 | 175.93
810 | 176.29
820 | 176.49
830 | 176.78
840 | 177.12
850 | 177.23
860 | 177.64
870 | 177.93
880 | 178.13
890 | 178.42
900 | 178.66
910 | 178.99
920 | 179.25
930 | 179.46
940 | 179.78
950 | 180.02
960 | 180.1
970 | 180.57
980 | 180.7
990 | 181.06
1000 | 181.2
%RAWDATA
#CV
50 | 2096.26
60 | 1906.05
70 | 1759.99
80 | 1643.51
90 | 1549.39
100 | 1475.14
110 | 1425.69
120 | 1401.34
130 | 1391.81
140 | 1388.28
150 | 1386.26
160 | 1384.94
170 | 1383.96
180 | 1383.12
190 | 1382.42
200 | 1381.71
210 | 1381.23
220 | 1380.67
230 | 1380.21
240 | 1379.84
250 | 1379.4
260 | 1379.14
270 | 1378.77
280 | 1378.45
#
#
#
#
#
#
#
#
#
#
#
#
#
#
#
#
#
#
#
#
#
#
#
#
#
#
#
#
#
#
#
#
#
#
#
#
#
#
#
#
#
#
#
#
#
#
#
#
#
#
#
#
#
#
#
#
#
#
#
#
#
#
#
#