## summary
SENSOR TYPE: | Stereo
SERIAL NUMBER: | S00076
FDV(HPK) | 130
FDV (Tsukuba) | 123.4057
Implant-Break
Implant-open
Implant-short
Resistor-Break
Oxide-Punchthrough
Short
Open

## CV
%NEWTEST
SERIAL NUMBER: | S00076
TEST MADE BY: | Tsukuba
LOCATION NAME: | Tsukuba
TEST DATE: | Sep/3/2003
PASSED | YES
%Test_Rawdata
FILENAME: | CV_S00076.dat
#CV
TEMPERATURE(C): | 27.1
DEPLETION V | 123.4057
30 | 0.140868
150 | 0.705904
100 | 0.5814447
500 | 0.5683928
2.07827 | 0.002485662
9.257193 | 0.04608287
19.756197 | 0.0905557
28.808758 | 0.1365605
38.603869 | 0.1825847
48.328445 | 0.2273958
58.07712 | 0.2735965
67.91351 | 0.3186564
77.597512 | 0.3645425
87.419167 | 0.409962
97.241501 | 0.453933
106.90214 | 0.4939625
116.75459 | 0.5254195
127.0785 | 0.5428106
136.33872 | 0.5523814
146.10247 | 0.5560949
155.85135 | 0.5595613
165.63549 | 0.5610375
175.44149 | 0.5638637
185.19976 | 0.5645757
195.0164 | 0.5655697
204.77333 | 0.567292
214.54262 | 0.5680704
224.32285 | 0.5686103
234.11779 | 0.5702775
243.90923 | 0.5704757
253.67259 | 0.5719262
263.4391 | 0.5720214
273.22786 | 0.5732954
283.00081 | 0.5735386
292.76086 | 0.5743038
302.5298 | 0.5743299
312.33919 | 0.5752887
322.11199 | 0.5755157
331.8798 | 0.5759088
341.68761 | 0.5760574
351.47727 | 0.5760574
361.27885 | 0.5763549
371.06499 | 0.5762411
380.85623 | 0.5759787
390.62355 | 0.5758651
400.40894 | 0.5763986
410.23286 | 0.5756117
420.03569 | 0.5756729
429.80056 | 0.5749572
439.59604 | 0.5750008
449.40846 | 0.5750095
459.17243 | 0.5735125
468.99137 | 0.5734865
478.82349 | 0.573556
488.675 | 0.5726102
496.81777 | 0.5720906
506.62307 | 0.5704757
516.41833 | 0.5707343
526.19141 | 0.5683788
535.95648 | 0.5692368
545.7655 | 0.5695891
555.55592 | 0.5678307
565.32976 | 0.5676083
575.1176 | 0.5686617
584.93822 | 0.5651871
594.72755 | 0.5670442
605.04896 | 0.5665578
614.26567 | 0.5642619
624.07467 | 0.5646266
633.8392 | 0.5643806
643.9154 | 0.5630686
653.42092 | 0.5631953
663.20919 | 0.5626294
672.99756 | 0.5626716
682.79295 | 0.5611636
692.62073 | 0.5611384
702.38325 | 0.5614075
712.15663 | 0.56113
721.81514 | 0.5595278
731.63773 | 0.5600806
741.54561 | 0.5583577
752.74937 | 0.5592684
761.11468 | 0.5577157
770.90664 | 0.5570333
780.68814 | 0.5572911
790.50845 | 0.5574243
800.29462 | 0.5572828
810.16383 | 0.5563438
819.86667 | 0.5563521
829.68013 | 0.5569335
839.59414 | 0.5560617
849.28094 | 0.5563853
859.09272 | 0.5558545
869.1709 | 0.5550017
879.0787 | 0.5551506
888.4795 | 0.5546876
898.84394 | 0.5547703
908.23395 | 0.5544068
917.94647 | 0.553714
927.71167 | 0.5538211
937.53143 | 0.5534998
947.34748 | 0.5535327
957.16788 | 0.5529648
967.27584 | 0.5527593
976.9014 | 0.5527511

## IV
%NEWTEST
SERIAL NUMBER: | S00076
TEST MADE BY: | Tsukuba
LOCATION NAME: | Tsukuba
TEST DATE: | Sep/3/2003
PASSED | YES
%Test_Rawdata
FILENAME: | IV_S00076.dat
#IV
TEMPERATURE(C): | 27.1
2.07827 | 45
9.257193 | 120.5
19.756197 | 131
28.808758 | 142.5
38.603869 | 149.5
48.328445 | 153.5
58.07712 | 156
67.91351 | 159
77.597512 | 161.5
87.419167 | 164
97.241501 | 166
106.90214 | 168
116.75459 | 170
127.0785 | 172
136.33872 | 174
146.10247 | 175.5
155.85135 | 177
165.63549 | 179
175.44149 | 181
185.19976 | 182.5
195.0164 | 184.5
204.77333 | 186
214.54262 | 187.5
224.32285 | 189
234.11779 | 190
243.90923 | 191
253.67259 | 192
263.4391 | 193
273.22786 | 194
283.00081 | 194.5
292.76086 | 195
302.5298 | 196
312.33919 | 196
322.11199 | 197
331.8798 | 197.5
341.68761 | 198
351.47727 | 198
361.27885 | 199
371.06499 | 199
380.85623 | 199
390.62355 | 200
400.40894 | 200
410.23286 | 201
420.03569 | 201
429.80056 | 201
439.59604 | 201.5
449.40846 | 202
459.17243 | 202
468.99137 | 202
478.82349 | 203
488.675 | 203
496.81777 | 203.5
506.62307 | 204
516.41833 | 204
526.19141 | 205
535.95648 | 205
545.7655 | 205
555.55592 | 206
565.32976 | 206
575.1176 | 206.5
584.93822 | 206
594.72755 | 206
605.04896 | 207
614.26567 | 207
624.07467 | 207
633.8392 | 208
643.9154 | 206
653.42092 | 206.5
663.20919 | 208
672.99756 | 209
682.79295 | 209
692.62073 | 210
702.38325 | 210
712.15663 | 210
721.81514 | 210
731.63773 | 210
741.54561 | 211
752.74937 | 211
761.11468 | 211
770.90664 | 211
780.68814 | 212
790.50845 | 212
800.29462 | 212
810.16383 | 213
819.86667 | 213
829.68013 | 213
839.59414 | 212
849.28094 | 212
859.09272 | 213
869.1709 | 212
879.0787 | 213
888.4795 | 213
898.84394 | 213
908.23395 | 214
917.94647 | 214
927.71167 | 215
937.53143 | 215
947.34748 | 214
957.16788 | 214
967.27584 | 215
976.9014 | 215
#
#
#
#
#
#
#
#
#

## HPK
%ITEM
SERIAL NUMBER | S00076
%TEST
TEST DATE | 2003-01-01
PROBLEM | NO
PASSED | YES
%DATA
TEMPERATURE(C) | 25
I_LEAK500V(microA) | 0.19
I_LEAK700V(microA) | 0.1972
Vdep(V) | 130
%DEFECT
Implant-Break
Implant-open
Implant-short
Resistor-Break
Oxide-Punchthrough
Short
Open
#
#
#
#
#
#
#
#
%RAWDATA
#IV
0 | 0.00373
10 | 93.98
20 | 113.49
30 | 122.95
40 | 129.99
50 | 135.15
60 | 139.44
70 | 143.13
80 | 146.32
90 | 149.04
100 | 151.42
110 | 153.63
120 | 155.5
130 | 157.31
140 | 158.92
150 | 160.44
160 | 161.86
170 | 163.19
180 | 164.42
190 | 165.64
200 | 166.81
210 | 167.91
220 | 169
230 | 170.01
240 | 171.06
250 | 172.09
260 | 173.09
270 | 174.06
280 | 175.01
290 | 175.99
300 | 176.94
310 | 177.86
320 | 178.67
330 | 179.54
340 | 180.2
350 | 181.17
360 | 181.8
370 | 182.67
380 | 183.2
390 | 184.03
400 | 184.6
410 | 185.1
420 | 185.7
430 | 186.5
440 | 187.1
450 | 187.6
460 | 188.1
470 | 188.6
480 | 189.1
490 | 189.5
500 | 190
510 | 190.4
520 | 191
530 | 194.6
540 | 192
550 | 199
560 | 201.1
570 | 199.1
580 | 196.9
590 | 197.8
600 | 193.8
610 | 194.2
620 | 194.6
630 | 194.9
640 | 195.3
650 | 195.6
660 | 195.9
670 | 196.2
680 | 196.6
690 | 196.9
700 | 197.2
710 | 197.5
720 | 197.8
730 | 198.1
740 | 198.5
750 | 198.8
760 | 199.1
770 | 199.4
780 | 199.6
790 | 200
800 | 200.2
810 | 200.6
820 | 201
830 | 201.4
840 | 201.6
850 | 202
860 | 202.3
870 | 202.6
880 | 202.8
890 | 203.2
900 | 203.4
910 | 203.8
920 | 204
930 | 204.5
940 | 204.5
950 | 205
960 | 205.3
970 | 205.3
980 | 205.6
990 | 206
1000 | 206.2
%RAWDATA
#CV
50 | 2177.11
60 | 1979.33
70 | 1827.38
80 | 1706.13
90 | 1607.49
100 | 1526.6
110 | 1464.47
120 | 1423.5
130 | 1402.35
140 | 1393.82
150 | 1390.12
160 | 1388.09
170 | 1386.78
180 | 1385.69
190 | 1384.97
200 | 1384.12
210 | 1383.41
220 | 1383
230 | 1382.53
240 | 1382.1
250 | 1381.66
260 | 1381.37
270 | 1380.85
280 | 1380.5
#
#
#
#
#
#
#
#
#
#
#
#
#
#
#
#
#
#
#
#
#
#
#
#
#
#
#
#
#
#
#
#
#
#
#
#
#
#
#
#
#
#
#
#
#
#
#
#
#
#
#
#
#
#
#
#
#
#
#
#
#
#
#
#