## summary
SENSOR TYPE: | Stereo
SERIAL NUMBER: | S00078
FDV(HPK) | 130
FDV (Tsukuba) | 119.461
Implant-Break
Implant-open
Implant-short
Resistor-Break
Oxide-Punchthrough
Short
Open

## CV
%NEWTEST
SERIAL NUMBER: | S00078
TEST MADE BY: | Tsukuba
LOCATION NAME: | Tsukuba
TEST DATE: | Sep/3/2003
PASSED | YES
%Test_Rawdata
FILENAME: | CV_S00078.dat
#CV
TEMPERATURE(C): | 27.1
DEPLETION V | 119.461
30 | 0.138762
150 | 0.6992956
100 | 0.5566104
500 | 0.557309
2.080199 | 0.002318876
9.265925 | 0.04502837
19.758341 | 0.0894519
29.03892 | 0.1349807
38.608485 | 0.1794168
48.358754 | 0.2253238
58.142345 | 0.2709907
67.927072 | 0.3153757
77.677258 | 0.3607557
89.707651 | 0.4063842
97.269523 | 0.4490849
107.0283 | 0.4879085
116.72083 | 0.5158704
127.09301 | 0.530545
136.31627 | 0.5361224
146.22663 | 0.5393717
155.87997 | 0.5407449
165.63968 | 0.5431146
175.44313 | 0.5437957
185.2346 | 0.5456854
195.03908 | 0.5461775
204.80889 | 0.5476903
214.57093 | 0.5478768
224.44814 | 0.5485587
234.14804 | 0.5499427
243.94111 | 0.5503344
253.59339 | 0.55107
263.44829 | 0.5518973
273.25586 | 0.5524471
283.01573 | 0.5528826
292.79622 | 0.5541262
302.59735 | 0.5543325
312.38487 | 0.5550183
322.14776 | 0.5560452
331.93559 | 0.556377
341.72154 | 0.5571913
351.50067 | 0.5573577
361.30379 | 0.5575492
371.11312 | 0.5584328
380.89138 | 0.5586499
390.59606 | 0.5592516
400.46515 | 0.5593771
410.29979 | 0.5600806
420.07094 | 0.5602148
429.85002 | 0.5607267
439.61434 | 0.5605588
449.49359 | 0.5609031
459.26256 | 0.5611468
469.06566 | 0.5612561
478.84239 | 0.5613907
488.84137 | 0.5617442
496.87265 | 0.5615337
506.66997 | 0.5618031
516.47116 | 0.5614328
526.22667 | 0.5619716
536.0182 | 0.5615169
545.79585 | 0.5618368
555.61611 | 0.5615927
565.38965 | 0.5612393
575.15837 | 0.5615506
584.97358 | 0.5614412
594.73256 | 0.5614244
605.09311 | 0.5613402
614.25115 | 0.5607855
624.12086 | 0.5609955
633.86965 | 0.5601561
643.57817 | 0.5605252
653.46701 | 0.5605336
663.21655 | 0.5596785
672.89885 | 0.5600639
682.84783 | 0.5601729
692.64566 | 0.559511
702.42116 | 0.5597203
712.19485 | 0.5586415
722.01349 | 0.5584912
731.89014 | 0.5588838
742.21782 | 0.5587668
751.53821 | 0.5583076
761.78402 | 0.5589005
771.60316 | 0.558341
780.78175 | 0.5577657
790.53287 | 0.5571664
800.41357 | 0.5564766
810.00768 | 0.5569917
819.94832 | 0.5563272
829.74421 | 0.5566593
839.54519 | 0.5557716
849.32662 | 0.5560037
859.15373 | 0.5557053
868.97132 | 0.555697
878.75864 | 0.5554817
888.57362 | 0.5553658
898.40462 | 0.5544151
908.1897 | 0.5548695
917.97477 | 0.5542252
927.78147 | 0.5543408
937.60541 | 0.5544977
947.41074 | 0.5536398
957.1965 | 0.5539943
967.01975 | 0.5530882
976.86553 | 0.5532939

## IV
%NEWTEST
SERIAL NUMBER: | S00078
TEST MADE BY: | Tsukuba
LOCATION NAME: | Tsukuba
TEST DATE: | Sep/3/2003
PASSED | YES
%Test_Rawdata
FILENAME: | IV_S00078.dat
#IV
TEMPERATURE(C): | 27.1
2.080199 | 42
9.265925 | 117.5
19.758341 | 126
29.03892 | 133.5
38.608485 | 137.5
48.358754 | 139.5
58.142345 | 141.5
67.927072 | 143
77.677258 | 145
89.707651 | 146.5
97.269523 | 146
107.0283 | 148
116.72083 | 150
127.09301 | 151.5
136.31627 | 153
146.22663 | 154
155.87997 | 155
165.63968 | 156.5
175.44313 | 158
185.2346 | 159
195.03908 | 160
204.80889 | 161
214.57093 | 162
224.44814 | 163.5
234.14804 | 164
243.94111 | 165
253.59339 | 166
263.44829 | 167.5
273.25586 | 169
283.01573 | 169
292.79622 | 170
302.59735 | 171.5
312.38487 | 172.5
322.14776 | 173
331.93559 | 174
341.72154 | 175
351.50067 | 176
361.30379 | 176
371.11312 | 177
380.89138 | 178
390.59606 | 178
400.46515 | 178.5
410.29979 | 179
420.07094 | 179
429.85002 | 180
439.61434 | 180
449.49359 | 180
459.26256 | 180
469.06566 | 177
478.84239 | 179
488.84137 | 180.5
496.87265 | 181
506.66997 | 181
516.47116 | 182
526.22667 | 182
536.0182 | 182
545.79585 | 182
555.61611 | 182
565.38965 | 182
575.15837 | 183
584.97358 | 183
594.73256 | 183
605.09311 | 183
614.25115 | 183
624.12086 | 184
633.86965 | 185
643.57817 | 185.5
653.46701 | 186
663.21655 | 186
672.89885 | 187
682.84783 | 187
692.64566 | 187
702.42116 | 187
712.19485 | 187
722.01349 | 187
731.89014 | 187
742.21782 | 187
751.53821 | 186.5
761.78402 | 187
771.60316 | 181.5
780.78175 | 181.5
790.53287 | 185
800.41357 | 187.5
810.00768 | 188.5
819.94832 | 189
829.74421 | 190
839.54519 | 190
849.32662 | 190
859.15373 | 190
868.97132 | 190
878.75864 | 190
888.57362 | 190.5
898.40462 | 190.5
908.1897 | 191
917.97477 | 191
927.78147 | 191
937.60541 | 192
947.41074 | 192
957.1965 | 191
967.01975 | 192
976.86553 | 192
#
#
#
#
#
#
#
#
#

## HPK
%ITEM
SERIAL NUMBER | S00078
%TEST
TEST DATE | 2003-01-01
PROBLEM | NO
PASSED | YES
%DATA
TEMPERATURE(C) | 25
I_LEAK500V(microA) | 0.16529
I_LEAK700V(microA) | 0.17247
Vdep(V) | 130
%DEFECT
Implant-Break
Implant-open
Implant-short
Resistor-Break
Oxide-Punchthrough
Short
Open
#
#
#
#
#
#
#
#
%RAWDATA
#IV
0 | 7.942
10 | 83.16
20 | 100.12
30 | 108.25
40 | 114.27
50 | 118.5
60 | 121.92
70 | 124.75
80 | 127.14
90 | 129.2
100 | 131.05
110 | 132.72
120 | 134.18
130 | 135.6
140 | 136.92
150 | 138.19
160 | 139.4
170 | 140.56
180 | 141.68
190 | 142.81
200 | 143.87
210 | 144.88
220 | 145.86
230 | 146.81
240 | 147.7
250 | 148.62
260 | 149.5
270 | 150.31
280 | 151.14
290 | 151.96
300 | 152.74
310 | 153.49
320 | 154.23
330 | 154.92
340 | 155.6
350 | 156.33
360 | 156.99
370 | 157.65
380 | 158.32
390 | 158.97
400 | 159.62
410 | 160.24
420 | 160.98
430 | 161.61
440 | 162.18
450 | 162.77
460 | 163.3
470 | 163.84
480 | 164.38
490 | 164.76
500 | 165.29
510 | 165.89
520 | 166.37
530 | 166.78
540 | 167.23
550 | 167.6
560 | 167.99
570 | 168.41
580 | 168.81
590 | 169.1
600 | 171.69
610 | 176.83
620 | 178.57
630 | 178.52
640 | 174.19
650 | 175.92
660 | 171.2
670 | 171.55
680 | 171.86
690 | 172.15
700 | 172.47
710 | 172.73
720 | 173.03
730 | 173.3
740 | 173.56
750 | 173.87
760 | 174.11
770 | 174.4
780 | 174.72
790 | 174.91
800 | 175.22
810 | 175.47
820 | 175.73
830 | 176.01
840 | 176.3
850 | 176.57
860 | 176.79
870 | 177.09
880 | 177.33
890 | 177.63
900 | 177.85
910 | 178.11
920 | 178.34
930 | 178.57
940 | 178.91
950 | 179.17
960 | 179.38
970 | 179.7
980 | 179.9
990 | 180.1
1000 | 180.41
%RAWDATA
#CV
50 | 2158.43
60 | 1961.86
70 | 1810.94
80 | 1690.73
90 | 1592.66
100 | 1512.17
110 | 1451.52
120 | 1414.91
130 | 1398.64
140 | 1392.8
150 | 1390.26
160 | 1388.41
170 | 1387.56
180 | 1386.34
190 | 1385.87
200 | 1384.98
210 | 1384.17
220 | 1383.96
230 | 1383.33
240 | 1382.85
250 | 1382.42
260 | 1382.48
270 | 1381.66
280 | 1381.66
#
#
#
#
#
#
#
#
#
#
#
#
#
#
#
#
#
#
#
#
#
#
#
#
#
#
#
#
#
#
#
#
#
#
#
#
#
#
#
#
#
#
#
#
#
#
#
#
#
#
#
#
#
#
#
#
#
#
#
#
#
#
#
#