## summary
SENSOR TYPE: | Stereo
SERIAL NUMBER: | S00081
FDV(HPK) | 110
FDV (Tsukuba) | 105.6889
Implant-Break
Implant-open
Implant-short
Resistor-Break
Oxide-Punchthrough
Short
Open

## CV
%NEWTEST
SERIAL NUMBER: | S00081
TEST MADE BY: | Tsukuba
LOCATION NAME: | Tsukuba
TEST DATE: | Sep/3/2003
PASSED | YES
%Test_Rawdata
FILENAME: | CV_S00081.dat
#CV
TEMPERATURE(C): | 27.1
DEPLETION V | 105.6889
30 | 0.1699454
150 | 0.8483546
100 | 0.5981322
500 | 0.5780133
2.078627 | 0.002689204
9.273458 | 0.0554293
19.746536 | 0.1101083
28.825905 | 0.1640616
38.575714 | 0.2194247
48.342936 | 0.2745636
58.137372 | 0.3292833
67.906331 | 0.3842824
77.702431 | 0.438525
87.484075 | 0.4901657
97.263386 | 0.531776
107.03085 | 0.5561862
116.78037 | 0.5672749
127.10098 | 0.5733389
136.35773 | 0.57604
146.1084 | 0.5788659
155.89887 | 0.579889
165.68536 | 0.5810565
175.46071 | 0.5832597
185.21079 | 0.5835627
195.03837 | 0.5852962
204.8046 | 0.5856277
214.56991 | 0.5872534
224.35974 | 0.5873074
234.1556 | 0.5883079
243.85353 | 0.5884343
253.67749 | 0.5890577
263.45156 | 0.5892205
273.21397 | 0.5896368
282.94941 | 0.5898633
292.73327 | 0.5898904
302.56107 | 0.5898089
312.36791 | 0.5898542
322.14469 | 0.5899267
331.91914 | 0.589329
341.74116 | 0.5895372
351.53317 | 0.5883711
361.30604 | 0.5887775
371.11107 | 0.5871634
380.91846 | 0.5879471
390.66596 | 0.5860761
400.4631 | 0.5863185
410.27894 | 0.5860313
420.07891 | 0.584652
429.83817 | 0.5844017
439.64377 | 0.5844464
449.48194 | 0.5829836
459.26992 | 0.5828056
469.05289 | 0.5813844
478.86835 | 0.5812781
488.7261 | 0.5797654
496.74961 | 0.5788923
506.52415 | 0.5763549
516.4498 | 0.5764336
526.18303 | 0.5775644
535.99419 | 0.57487
545.81097 | 0.5752363
555.60528 | 0.5732607
565.36481 | 0.5737037
575.13047 | 0.5710621
585.00976 | 0.5732607
594.72878 | 0.5705619
604.91826 | 0.5717446
614.21069 | 0.569959
624.12863 | 0.5700795
633.88897 | 0.5685331
643.62467 | 0.5686274
653.43758 | 0.5670442
663.27602 | 0.5672578
673.0461 | 0.5673347
682.8467 | 0.5659868
692.62461 | 0.5662423
702.41697 | 0.5662594
712.19566 | 0.5648134
721.9908 | 0.5643382
731.80348 | 0.5645842
741.58373 | 0.5633391
751.36899 | 0.5646182
761.11171 | 0.5634321
770.83541 | 0.5635505
780.71083 | 0.5623847
790.65693 | 0.5622582
800.33979 | 0.56113
810.11202 | 0.5614917
819.90765 | 0.5617526
829.74073 | 0.5615001
839.54295 | 0.5600639
849.32018 | 0.5606176
859.13135 | 0.5595027
868.95549 | 0.5605
878.62886 | 0.5592684
888.45743 | 0.5595194
898.32246 | 0.5588002
908.14852 | 0.5591931
917.94892 | 0.5580908
927.7176 | 0.5583327
937.549 | 0.5582409
947.34891 | 0.5575242
957.18158 | 0.5575658
967.00595 | 0.5577324
976.82936 | 0.5572329

## IV
%NEWTEST
SERIAL NUMBER: | S00081
TEST MADE BY: | Tsukuba
LOCATION NAME: | Tsukuba
TEST DATE: | Sep/3/2003
PASSED | YES
%Test_Rawdata
FILENAME: | IV_S00081.dat
#IV
TEMPERATURE(C): | 27.1
2.078627 | 40
9.273458 | 116.5
19.746536 | 117.5
28.825905 | 119.5
38.575714 | 121.5
48.342936 | 123
58.137372 | 124.5
67.906331 | 126
77.702431 | 128
87.484075 | 129.5
97.263386 | 131
107.03085 | 133
116.78037 | 134
127.10098 | 135
136.35773 | 136.5
146.1084 | 138
155.89887 | 139
165.68536 | 140
175.46071 | 141.5
185.21079 | 142.5
195.03837 | 143.5
204.8046 | 145
214.56991 | 146
224.35974 | 147
234.1556 | 148
243.85353 | 149
253.67749 | 150
263.45156 | 151
273.21397 | 151.5
282.94941 | 152
292.73327 | 153
302.56107 | 154
312.36791 | 155
322.14469 | 155
331.91914 | 156
341.74116 | 157
351.53317 | 158
361.30604 | 158
371.11107 | 159
380.91846 | 160
390.66596 | 160
400.4631 | 161
410.27894 | 162
420.07891 | 162
429.83817 | 163
439.64377 | 163.5
449.48194 | 164
459.26992 | 164
469.05289 | 165
478.86835 | 165
488.7261 | 166
496.74961 | 166
506.52415 | 166
516.4498 | 167
526.18303 | 167
535.99419 | 168
545.81097 | 168
555.60528 | 168
565.36481 | 169
575.13047 | 169
585.00976 | 169
594.72878 | 169
604.91826 | 169
614.21069 | 169
624.12863 | 169.5
633.88897 | 170
643.62467 | 170
653.43758 | 171
663.27602 | 171
673.0461 | 171
682.8467 | 171
692.62461 | 171.5
702.41697 | 172
712.19566 | 172
721.9908 | 172
731.80348 | 172
741.58373 | 172
751.36899 | 173
761.11171 | 172
770.83541 | 172
780.71083 | 173
790.65693 | 173
800.33979 | 173.5
810.11202 | 174
819.90765 | 174
829.74073 | 174
839.54295 | 174
849.32018 | 174
859.13135 | 174
868.95549 | 175
878.62886 | 175
888.45743 | 175
898.32246 | 175
908.14852 | 175.5
917.94892 | 176
927.7176 | 176
937.549 | 176
947.34891 | 176
957.18158 | 176
967.00595 | 177
976.82936 | 177
#
#
#
#
#
#
#
#
#

## HPK
%ITEM
SERIAL NUMBER | S00081
%TEST
TEST DATE | 2003-01-01
PROBLEM | NO
PASSED | YES
%DATA
TEMPERATURE(C) | 25
I_LEAK500V(microA) | 0.14709
I_LEAK700V(microA) | 0.15442
Vdep(V) | 110
%DEFECT
Implant-Break
Implant-open
Implant-short
Resistor-Break
Oxide-Punchthrough
Short
Open
#
#
#
#
#
#
#
#
%RAWDATA
#IV
0 | 7.941
10 | 65.82
20 | 80.45
30 | 88.69
40 | 94.98
50 | 99.42
60 | 102.99
70 | 105.95
80 | 108.54
90 | 110.75
100 | 112.71
110 | 114.53
120 | 116.13
130 | 117.65
140 | 119.07
150 | 120.41
160 | 121.67
170 | 122.87
180 | 124.01
190 | 125.15
200 | 126.2
210 | 127.18
220 | 128.17
230 | 129.1
240 | 130
250 | 130.94
260 | 131.83
270 | 132.67
280 | 133.45
290 | 134.26
300 | 135.05
310 | 135.81
320 | 136.54
330 | 137.24
340 | 137.95
350 | 138.63
360 | 139.3
370 | 139.97
380 | 140.7
390 | 141.31
400 | 141.91
410 | 142.45
420 | 143
430 | 143.57
440 | 144.11
450 | 144.5
460 | 145.05
470 | 145.67
480 | 146.15
490 | 146.6
500 | 147.09
510 | 147.52
520 | 147.94
530 | 148.42
540 | 148.94
550 | 152.48
560 | 149.95
570 | 157.04
580 | 159.01
590 | 154.08
600 | 154.85
610 | 154.63
620 | 151.85
630 | 152.15
640 | 152.56
650 | 152.89
660 | 153.22
670 | 153.52
680 | 153.88
690 | 154.19
700 | 154.42
710 | 154.8
720 | 155.12
730 | 155.38
740 | 155.66
750 | 155.97
760 | 156.24
770 | 156.49
780 | 156.82
790 | 157.09
800 | 157.28
810 | 157.6
820 | 157.87
830 | 158.11
840 | 158.31
850 | 158.58
860 | 158.83
870 | 159.08
880 | 159.36
890 | 159.57
900 | 159.81
910 | 160.02
920 | 160.32
930 | 160.59
940 | 160.75
950 | 161.02
960 | 161.22
970 | 161.43
980 | 161.69
990 | 161.95
1000 | 162.2
%RAWDATA
#CV
50 | 2010.39
60 | 1826.58
70 | 1685.59
80 | 1574.21
90 | 1487.74
100 | 1429.83
110 | 1400.64
120 | 1388.81
130 | 1383.83
140 | 1381.5
150 | 1380.16
160 | 1378.95
170 | 1378.1
180 | 1377.31
190 | 1376.71
200 | 1376.17
210 | 1375.61
220 | 1375.13
230 | 1374.71
240 | 1373.89
250 | 1373.91
260 | 1373.79
270 | 1373.4
280 | 1373.11
#
#
#
#
#
#
#
#
#
#
#
#
#
#
#
#
#
#
#
#
#
#
#
#
#
#
#
#
#
#
#
#
#
#
#
#
#
#
#
#
#
#
#
#
#
#
#
#
#
#
#
#
#
#
#
#
#
#
#
#
#
#
#
#