## summary
SENSOR TYPE: | Stereo
SERIAL NUMBER: | S00082
FDV(HPK) | 110
FDV (Tsukuba) | 106.888
Implant-Break
Implant-open
Implant-short
Resistor-Break
Oxide-Punchthrough
Short
Open

## CV
%NEWTEST
SERIAL NUMBER: | S00082
TEST MADE BY: | Tsukuba
LOCATION NAME: | Tsukuba
TEST DATE: | Sep/3/2003
PASSED | YES
%Test_Rawdata
FILENAME: | CV_S00082.dat
#CV
TEMPERATURE(C): | 27.1
DEPLETION V | 106.888
30 | 0.1648506
150 | 0.8319561
100 | 0.5925654
500 | 0.5764172
2.08933 | 0.002287748
9.261788 | 0.05306039
19.750784 | 0.1066633
29.15683 | 0.1594816
38.598385 | 0.2139997
48.334725 | 0.2681245
58.13346 | 0.3217693
67.90822 | 0.3756683
77.681047 | 0.4285183
87.43521 | 0.4798841
97.216318 | 0.5221142
106.96966 | 0.5481932
116.73336 | 0.5604245
127.05428 | 0.5670784
136.29604 | 0.5693399
146.05342 | 0.5725756
155.77665 | 0.5735994
165.54515 | 0.5757865
175.30272 | 0.5763024
185.14754 | 0.5769942
194.94732 | 0.5789628
204.64784 | 0.5791831
214.54977 | 0.580782
224.22618 | 0.5817925
234.03175 | 0.5822809
243.87745 | 0.5825832
253.60402 | 0.5833755
263.36716 | 0.584098
273.14121 | 0.5844642
282.93899 | 0.584643
292.66991 | 0.5848219
302.47799 | 0.5849919
312.37935 | 0.5854127
323.75551 | 0.5857084
333.94741 | 0.5854575
341.5981 | 0.5853321
351.40523 | 0.5852515
361.19077 | 0.5850814
370.9956 | 0.5847235
380.8316 | 0.5844196
390.54323 | 0.584357
400.34344 | 0.584107
410.09827 | 0.5836251
419.89446 | 0.5818724
429.73281 | 0.5821743
439.47362 | 0.582601
451.17105 | 0.5826721
460.60462 | 0.5817659
468.96878 | 0.5806581
478.76841 | 0.5803662
488.60674 | 0.5797919
496.64159 | 0.5775644
506.54602 | 0.5757777
516.31593 | 0.5763199
526.11079 | 0.5770994
535.88842 | 0.5750357
545.68998 | 0.5754633
555.47345 | 0.5753236
566.8587 | 0.5752189
575.02777 | 0.5727229
586.26639 | 0.573808
594.63823 | 0.5716322
604.40588 | 0.571468
614.20486 | 0.5700451
623.93069 | 0.5715371
633.77155 | 0.5703465
643.55875 | 0.5696235
653.75907 | 0.5682246
663.14634 | 0.5682674
672.92868 | 0.5674629
682.73072 | 0.5674373
692.53141 | 0.5679677
702.36976 | 0.5662168
712.19454 | 0.5664043
723.77114 | 0.5672151
731.71938 | 0.5662253
741.46407 | 0.5658505
751.23594 | 0.5654166
761.06338 | 0.5643043
770.79331 | 0.5644994
780.51524 | 0.563077
790.43661 | 0.5635421
800.23668 | 0.5634659
809.98837 | 0.5623931
819.79514 | 0.5627898
829.58397 | 0.5625197
839.43319 | 0.5621823
849.18489 | 0.5619126
859.01026 | 0.5610291
868.84246 | 0.5612225
878.6354 | 0.5605336
888.38467 | 0.5608611
898.23305 | 0.5598879
908.03611 | 0.5601226
917.82793 | 0.5592767
929.20865 | 0.5595696
937.40859 | 0.5591011
947.20135 | 0.5583827
957.03779 | 0.5593353
966.89109 | 0.5583577
976.73044 | 0.5585998

## IV
%NEWTEST
SERIAL NUMBER: | S00082
TEST MADE BY: | Tsukuba
LOCATION NAME: | Tsukuba
TEST DATE: | Sep/3/2003
PASSED | YES
%Test_Rawdata
FILENAME: | IV_S00082.dat
#IV
TEMPERATURE(C): | 27.1
2.08933 | 41
9.261788 | 124.5
19.750784 | 127
29.15683 | 129
38.598385 | 130.5
48.334725 | 132
58.13346 | 133.5
67.90822 | 135
77.681047 | 137
87.43521 | 139
97.216318 | 141
106.96966 | 142
116.73336 | 144
127.05428 | 145.5
136.29604 | 147
146.05342 | 148
155.77665 | 149
165.54515 | 151
175.30272 | 152
185.14754 | 153.5
194.94732 | 155
204.64784 | 156
214.54977 | 157
224.22618 | 158
234.03175 | 159
243.87745 | 160
253.60402 | 161
263.36716 | 162
273.14121 | 163
282.93899 | 164
292.66991 | 165
302.47799 | 166
312.37935 | 166
323.75551 | 165
333.94741 | 164.5
341.5981 | 167
351.40523 | 170
361.19077 | 171.5
370.9956 | 173
380.8316 | 173.5
390.54323 | 174
400.34344 | 175
410.09827 | 176
419.89446 | 176.5
429.73281 | 178
439.47362 | 178.5
451.17105 | 178
460.60462 | 174.5
468.96878 | 178
478.76841 | 180
488.60674 | 182
496.64159 | 182
506.54602 | 183
516.31593 | 184
526.11079 | 185
535.88842 | 186
545.68998 | 187
555.47345 | 187
566.8587 | 182.5
575.02777 | 185
586.26639 | 187.5
594.63823 | 189
604.40588 | 190
614.20486 | 190
623.93069 | 191
633.77155 | 191
643.55875 | 191.5
653.75907 | 192
663.14634 | 193
672.92868 | 193
682.73072 | 193
692.53141 | 194
702.36976 | 194
712.19454 | 194
723.77114 | 188.5
731.71938 | 191
741.46407 | 193
751.23594 | 194
761.06338 | 196
770.79331 | 196
780.51524 | 196
790.43661 | 197
800.23668 | 197
809.98837 | 197
819.79514 | 197
829.58397 | 198
839.43319 | 198
849.18489 | 198
859.01026 | 198
868.84246 | 199
878.6354 | 199
888.38467 | 199
898.23305 | 199
908.03611 | 199.5
917.82793 | 200
929.20865 | 200
937.40859 | 199.5
947.20135 | 200
957.03779 | 200
966.89109 | 201
976.73044 | 201
#
#
#
#
#
#
#
#
#

## HPK
%ITEM
SERIAL NUMBER | S00082
%TEST
TEST DATE | 2003-01-01
PROBLEM | NO
PASSED | YES
%DATA
TEMPERATURE(C) | 25
I_LEAK500V(microA) | 0.16844
I_LEAK700V(microA) | 0.1771
Vdep(V) | 110
%DEFECT
Implant-Break
Implant-open
Implant-short
Resistor-Break
Oxide-Punchthrough
Short
Open
#
#
#
#
#
#
#
#
%RAWDATA
#IV
0 | 7.926
10 | 79.57
20 | 96.22
30 | 105.03
40 | 111.62
50 | 116.34
60 | 120.25
70 | 123.44
80 | 126.12
90 | 128.5
100 | 130.54
110 | 132.46
120 | 134.13
130 | 135.78
140 | 137.25
150 | 138.67
160 | 140.03
170 | 141.27
180 | 142.49
190 | 143.73
200 | 144.85
210 | 145.9
220 | 146.99
230 | 148.03
240 | 149.01
250 | 149.98
260 | 150.94
270 | 151.87
280 | 152.74
290 | 153.59
300 | 154.47
310 | 155.35
320 | 156.18
330 | 157.02
340 | 157.79
350 | 158.53
360 | 159.28
370 | 160.02
380 | 160.78
390 | 161.49
400 | 162.13
410 | 162.82
420 | 163.52
430 | 164.17
440 | 164.81
450 | 165.55
460 | 166.15
470 | 166.76
480 | 167.28
490 | 167.87
500 | 168.44
510 | 168.88
520 | 169.36
530 | 170
540 | 170.47
550 | 170.98
560 | 171.46
570 | 171.95
580 | 172.38
590 | 172.8
600 | 173.35
610 | 173.91
620 | 176.97
630 | 179.61
640 | 182.4
650 | 183.53
660 | 178.26
670 | 179.87
680 | 179.7
690 | 176.79
700 | 177.1
710 | 177.45
720 | 177.88
730 | 178.17
740 | 178.48
750 | 178.93
760 | 179.25
770 | 179.52
780 | 179.82
790 | 180.14
800 | 180.3
810 | 180.82
820 | 181
830 | 181.38
840 | 181.6
850 | 182.04
860 | 182.2
870 | 182.65
880 | 182.9
890 | 183.27
900 | 183.4
910 | 183.87
920 | 184
930 | 184.3
940 | 184.6
950 | 184.9
960 | 185.2
970 | 185.5
980 | 185.85
990 | 186.1
1000 | 186.4
%RAWDATA
#CV
50 | 2006.18
60 | 1823.9
70 | 1683.97
80 | 1573.28
90 | 1487.18
100 | 1428.83
110 | 1399.5
120 | 1387.03
130 | 1382.24
140 | 1380.05
150 | 1378.6
160 | 1377.49
170 | 1376.52
180 | 1375.83
190 | 1375.12
200 | 1374.69
210 | 1374.17
220 | 1373.75
230 | 1373.33
240 | 1373.01
250 | 1372.53
260 | 1372.08
270 | 1371.99
280 | 1371.7
#
#
#
#
#
#
#
#
#
#
#
#
#
#
#
#
#
#
#
#
#
#
#
#
#
#
#
#
#
#
#
#
#
#
#
#
#
#
#
#
#
#
#
#
#
#
#
#
#
#
#
#
#
#
#
#
#
#
#
#
#
#
#
#