## summary
SENSOR TYPE: | Stereo
SERIAL NUMBER: | S00083
FDV(HPK) | 110
FDV (Tsukuba) | 105.1569
Implant-Break
Implant-open
Implant-short
Resistor-Break
Oxide-Punchthrough
Short
Open

## CV
%NEWTEST
SERIAL NUMBER: | S00083
TEST MADE BY: | Tsukuba
LOCATION NAME: | Tsukuba
TEST DATE: | Sep/3/2003
PASSED | YES
%Test_Rawdata
FILENAME: | CV_S00083.dat
#CV
TEMPERATURE(C): | 27.1
DEPLETION V | 105.1569
30 | 0.1600228
150 | 0.8085787
100 | 0.5662048
500 | 0.5672467
2.08758 | 0.002172497
9.212949 | 0.04997934
19.745341 | 0.1028953
28.849893 | 0.1540201
38.543189 | 0.2075142
48.374706 | 0.2603613
58.144847 | 0.3123513
67.905524 | 0.3651287
77.676564 | 0.4163835
87.903703 | 0.4665775
97.255696 | 0.5065431
107.00256 | 0.5310477
116.79453 | 0.5425627
127.08156 | 0.5470828
137.15318 | 0.5485506
147.26524 | 0.5500487
155.88998 | 0.5515367
165.6639 | 0.5529402
175.44558 | 0.5547124
185.20558 | 0.5551093
195.00863 | 0.5567258
204.78069 | 0.5572079
215.08515 | 0.5574243
226.34049 | 0.5581658
234.70784 | 0.5595613
243.92803 | 0.5604161
254.09504 | 0.5618368
263.44686 | 0.5623763
273.25076 | 0.5625113
283.00122 | 0.5636859
292.72121 | 0.5642196
302.54779 | 0.5643382
312.34206 | 0.5655187
322.0518 | 0.5658846
331.87285 | 0.5664554
341.65645 | 0.5671467
351.45101 | 0.5674715
361.2905 | 0.5679249
371.07592 | 0.568079
380.85081 | 0.5686103
392.24602 | 0.5689019
400.5561 | 0.5692883
410.24113 | 0.5699074
420.04918 | 0.5700967
429.81957 | 0.5700795
439.60861 | 0.5704671
449.40233 | 0.5705877
459.90687 | 0.5709586
470.64531 | 0.5710621
480.40682 | 0.5713643
488.84392 | 0.5712348
496.86611 | 0.5712521
506.63584 | 0.5713039
516.4075 | 0.5710363
526.0692 | 0.5714075
535.92787 | 0.5712693
545.77796 | 0.5713125
555.58126 | 0.5707343
565.30932 | 0.5712262
575.10053 | 0.5711744
584.91022 | 0.5706567
594.69975 | 0.5709672
604.48978 | 0.570605
617.01458 | 0.5713384
625.17138 | 0.5707516
633.86005 | 0.5705619
643.65522 | 0.5697869
653.41009 | 0.5704068
663.24353 | 0.5695375
673.02474 | 0.5696923
682.83066 | 0.5699332
692.6244 | 0.5693227
702.35239 | 0.5698213
712.17819 | 0.5687046
721.97465 | 0.5689706
731.80001 | 0.5688762
741.91789 | 0.5688505
753.12032 | 0.5689449
761.27297 | 0.5673176
770.94731 | 0.5676083
780.74854 | 0.5675997
790.5296 | 0.5668479
800.33294 | 0.5670442
810.08361 | 0.567386
819.87955 | 0.5668905
829.69628 | 0.566993
839.51863 | 0.5665748
849.29689 | 0.5663105
859.07985 | 0.5657143
868.90143 | 0.5658335
878.72206 | 0.565859
888.51057 | 0.5655102
898.27208 | 0.5652041
908.12154 | 0.5652296
918.1721 | 0.5653911
927.727 | 0.5651021
939.35133 | 0.5649577
947.38335 | 0.5645333
957.18791 | 0.5648728
966.95475 | 0.5643806
976.85368 | 0.5642365

## IV
%NEWTEST
SERIAL NUMBER: | S00083
TEST MADE BY: | Tsukuba
LOCATION NAME: | Tsukuba
TEST DATE: | Sep/3/2003
PASSED | YES
%Test_Rawdata
FILENAME: | IV_S00083.dat
#IV
TEMPERATURE(C): | 27.1
2.08758 | 41
9.212949 | 124.5
19.745341 | 128.5
28.849893 | 132
38.543189 | 135
48.374706 | 138
58.144847 | 141
67.905524 | 143.5
77.676564 | 146.5
87.903703 | 149
97.255696 | 151.5
107.00256 | 154
116.79453 | 156
127.08156 | 158
137.15318 | 160.5
147.26524 | 162
155.88998 | 163.5
165.6639 | 165.5
175.44558 | 167
185.20558 | 169.5
195.00863 | 171.5
204.78069 | 173
215.08515 | 175
226.34049 | 176
234.70784 | 174
243.92803 | 178
254.09504 | 181.5
263.44686 | 183.5
273.25076 | 185.5
283.00122 | 187
292.72121 | 188
302.54779 | 189.5
312.34206 | 191
322.0518 | 192
331.87285 | 194
341.65645 | 196
351.45101 | 197
361.2905 | 198
371.07592 | 199
380.85081 | 199
392.24602 | 200
400.5561 | 199
410.24113 | 200
420.04918 | 200.5
429.81957 | 201
439.60861 | 202
449.40233 | 202
459.90687 | 202
470.64531 | 201
480.40682 | 197
488.84392 | 200.5
496.86611 | 202.5
506.63584 | 203
516.4075 | 204
526.0692 | 204
535.92787 | 204
545.77796 | 204
555.58126 | 205
565.30932 | 205
575.10053 | 205
584.91022 | 206
594.69975 | 206
604.48978 | 206
617.01458 | 204
625.17138 | 199.5
633.86005 | 203
643.65522 | 205.5
653.41009 | 206
663.24353 | 207
673.02474 | 207
682.83066 | 207
692.6244 | 207
702.35239 | 207
712.17819 | 207
721.97465 | 208
731.80001 | 208
741.91789 | 208
753.12032 | 204
761.27297 | 202
770.94731 | 205.5
780.74854 | 208
790.5296 | 209
800.33294 | 209
810.08361 | 209
819.87955 | 210
829.69628 | 210
839.51863 | 210
849.29689 | 210
859.07985 | 210
868.90143 | 210.5
878.72206 | 211
888.51057 | 211
898.27208 | 211
908.12154 | 211
918.1721 | 211
927.727 | 206
939.35133 | 207
947.38335 | 207.5
957.18791 | 210
966.95475 | 209
976.85368 | 210.5
#
#
#
#
#
#
#
#
#

## HPK
%ITEM
SERIAL NUMBER | S00083
%TEST
TEST DATE | 2003-01-01
PROBLEM | NO
PASSED | YES
%DATA
TEMPERATURE(C) | 25
I_LEAK500V(microA) | 0.1934
I_LEAK700V(microA) | 0.1932
Vdep(V) | 110
%DEFECT
Implant-Break
Implant-open
Implant-short
Resistor-Break
Oxide-Punchthrough
Short
Open
#
#
#
#
#
#
#
#
%RAWDATA
#IV
0 | 7.977
10 | 79.76
20 | 97.77
30 | 108.36
40 | 116.21
50 | 121.8
60 | 126.32
70 | 130.1
80 | 133.34
90 | 136.14
100 | 138.65
110 | 140.95
120 | 142.97
130 | 144.93
140 | 146.7
150 | 148.4
160 | 150.01
170 | 151.51
180 | 152.97
190 | 154.4
200 | 155.77
210 | 157.09
220 | 158.36
230 | 159.61
240 | 160.81
250 | 162.03
260 | 163.21
270 | 164.3
280 | 165.39
290 | 166.45
300 | 167.5
310 | 168.53
320 | 169.56
330 | 170.53
340 | 171.52
350 | 172.49
360 | 173.43
370 | 174.55
380 | 175.48
390 | 176.39
400 | 177.32
410 | 178.24
420 | 179.09
430 | 179.93
440 | 180.6
450 | 181.65
460 | 182.4
470 | 186.31
480 | 187.8
490 | 191.7
500 | 193.4
510 | 186.7
520 | 189.8
530 | 189.7
540 | 187.2
550 | 187.7
560 | 187.9
570 | 188.4
580 | 188.8
590 | 189.2
600 | 189.6
610 | 190.1
620 | 190.5
630 | 190.8
640 | 191.2
650 | 191.6
660 | 191.9
670 | 192.3
680 | 192.6
690 | 193
700 | 193.2
710 | 193.6
720 | 193.9
730 | 194.1
740 | 194.4
750 | 194.7
760 | 193.5
770 | 193.6
780 | 193.8
790 | 194.2
800 | 194.4
810 | 194.6
820 | 194.9
830 | 195.1
840 | 195.3
850 | 195.6
860 | 195.9
870 | 196.1
880 | 196.3
890 | 196.6
900 | 196.8
910 | 197
920 | 197.3
930 | 197.5
940 | 197.8
950 | 198
960 | 198.2
970 | 198.5
980 | 198.7
990 | 199
1000 | 199.2
%RAWDATA
#CV
50 | 2001.65
60 | 1819.12
70 | 1679.04
80 | 1568.46
90 | 1482.42
100 | 1424.6
110 | 1395.49
120 | 1384.05
130 | 1379.77
140 | 1377.51
150 | 1376.25
160 | 1375.24
170 | 1374.32
180 | 1373.53
190 | 1372.94
200 | 1372.38
210 | 1371.78
220 | 1371.3
230 | 1370.98
240 | 1370.53
250 | 1370.09
260 | 1369.95
270 | 1369.62
280 | 1369.33
#
#
#
#
#
#
#
#
#
#
#
#
#
#
#
#
#
#
#
#
#
#
#
#
#
#
#
#
#
#
#
#
#
#
#
#
#
#
#
#
#
#
#
#
#
#
#
#
#
#
#
#
#
#
#
#
#
#
#
#
#
#
#
#