## summary
SENSOR TYPE: | Stereo
SERIAL NUMBER: | S00084
FDV(HPK) | 120
FDV (Tsukuba) | 108.1482
Implant-Break
Implant-open
Implant-short
Resistor-Break
Oxide-Punchthrough
Short
Open

## CV
%NEWTEST
SERIAL NUMBER: | S00084
TEST MADE BY: | Tsukuba
LOCATION NAME: | Tsukuba
TEST DATE: | Sep/3/2003
PASSED | YES
%Test_Rawdata
FILENAME: | CV_S00084.dat
#CV
TEMPERATURE(C): | 27.1
DEPLETION V | 108.1482
30 | 0.1637447
150 | 0.8264898
100 | 0.5956674
500 | 0.5799684
2.08409 | 0.002402663
9.266073 | 0.0532076
19.738019 | 0.104781
28.832593 | 0.1587213
38.594903 | 0.2124754
48.354813 | 0.2653856
58.141283 | 0.3196444
67.927225 | 0.372843
77.701492 | 0.4264166
87.477897 | 0.4773873
97.207352 | 0.5207511
106.99137 | 0.5471637
116.7604 | 0.5607099
127.1067 | 0.5647115
136.33852 | 0.5692196
146.1364 | 0.5706653
155.89243 | 0.5721858
165.7014 | 0.5748352
175.46817 | 0.5757078
185.21049 | 0.5780212
195.02856 | 0.5788218
204.78049 | 0.5801894
214.58156 | 0.5809503
224.36383 | 0.5825743
234.137 | 0.5830994
243.94152 | 0.5834379
253.67627 | 0.584974
263.48181 | 0.5850724
273.26363 | 0.5863634
283.02697 | 0.5866868
292.79877 | 0.5873074
302.56761 | 0.5876947
312.37077 | 0.5879832
322.14449 | 0.5881365
331.93948 | 0.5884614
341.71275 | 0.5887233
351.52315 | 0.5891753
361.31769 | 0.5887956
371.11823 | 0.5889944
380.91213 | 0.5884975
390.69314 | 0.5889673
400.4629 | 0.5885607
410.27741 | 0.5876497
420.08382 | 0.5879741
429.86974 | 0.5872624
439.65051 | 0.5867497
449.4523 | 0.5867228
459.26246 | 0.5866688
469.32829 | 0.5860313
480.54427 | 0.58613
490.41653 | 0.5850277
496.88409 | 0.5835984
506.6945 | 0.581757
516.473 | 0.5821299
526.25273 | 0.5821477
536.4989 | 0.5801894
545.83141 | 0.580154
555.61529 | 0.5783905
565.3737 | 0.5790685
575.16399 | 0.5778279
586.13609 | 0.577661
594.76444 | 0.5770819
604.53975 | 0.5749224
614.24124 | 0.5765912
624.14294 | 0.5745738
633.90205 | 0.5743909
643.66534 | 0.572931
653.46701 | 0.5732173
663.26918 | 0.5731913
673.09525 | 0.5712607
682.85713 | 0.5727749
692.62584 | 0.5707947
702.35995 | 0.5713989
712.10696 | 0.569959
723.45437 | 0.5711571
731.9208 | 0.5702948
741.60529 | 0.5696579
751.34487 | 0.5675228
761.181 | 0.5680447
770.97132 | 0.5678992
780.76744 | 0.5670186
790.56946 | 0.5668564
800.37586 | 0.5672321
810.13542 | 0.5662253
819.92727 | 0.5662849
829.73746 | 0.5648219
839.54131 | 0.5650257
849.34727 | 0.5652976
859.10458 | 0.5643213
868.95876 | 0.5643213
878.73125 | 0.5643467
888.61961 | 0.5639484
898.32318 | 0.5634575
908.16548 | 0.5633222
917.93707 | 0.56268
927.7409 | 0.5625281
937.53817 | 0.5616516
947.36853 | 0.5620222
957.77459 | 0.5623678
969.1408 | 0.5623678
976.91366 | 0.5615085

## IV
%NEWTEST
SERIAL NUMBER: | S00084
TEST MADE BY: | Tsukuba
LOCATION NAME: | Tsukuba
TEST DATE: | Sep/3/2003
PASSED | YES
%Test_Rawdata
FILENAME: | IV_S00084.dat
#IV
TEMPERATURE(C): | 27.1
2.08409 | 46
9.266073 | 126.5
19.738019 | 136.5
28.832593 | 148
38.594903 | 155.5
48.354813 | 160.5
58.141283 | 164.5
67.927225 | 168
77.701492 | 171.5
87.477897 | 174
97.207352 | 177
106.99137 | 179
116.7604 | 182
127.1067 | 184
136.33852 | 186.5
146.1364 | 188.5
155.89243 | 190.5
165.7014 | 192.5
175.46817 | 194
185.21049 | 196
195.02856 | 198
204.78049 | 200
214.58156 | 201.5
224.36383 | 203
234.137 | 205
243.94152 | 207
253.67627 | 208.5
263.48181 | 210
273.26363 | 212
283.02697 | 214.5
292.79877 | 216
302.56761 | 218
312.37077 | 219.5
322.14449 | 220.5
331.93948 | 221.5
341.71275 | 222.5
351.52315 | 223
361.31769 | 224
371.11823 | 225
380.91213 | 225.5
390.69314 | 226
400.4629 | 226
410.27741 | 227
420.08382 | 227
429.86974 | 228
439.65051 | 228.5
449.4523 | 229
459.26246 | 229
469.32829 | 229
480.54427 | 225
490.41653 | 224.5
496.88409 | 226.5
506.6945 | 229
516.473 | 230
526.25273 | 231
536.4989 | 231
545.83141 | 231
555.61529 | 232
565.3737 | 232
575.16399 | 232.5
586.13609 | 232
594.76444 | 232
604.53975 | 233
614.24124 | 233
624.14294 | 233
633.90205 | 234
643.66534 | 234
653.46701 | 234.5
663.26918 | 235
673.09525 | 235
682.85713 | 231
692.62584 | 233
702.35995 | 234.5
712.10696 | 235.5
723.45437 | 232
731.9208 | 233
741.60529 | 234.5
751.34487 | 236
761.181 | 237
770.97132 | 237.5
780.76744 | 238
790.56946 | 238
800.37586 | 238
810.13542 | 238
819.92727 | 238
829.73746 | 239
839.54131 | 239
849.34727 | 239
859.10458 | 239.5
868.95876 | 240
878.73125 | 240
888.61961 | 240
898.32318 | 240
908.16548 | 240
917.93707 | 241
927.7409 | 241
937.53817 | 241
947.36853 | 242
957.77459 | 242
969.1408 | 236
976.91366 | 237.5
#
#
#
#
#
#
#
#
#

## HPK
%ITEM
SERIAL NUMBER | S00084
%TEST
TEST DATE | 2003-01-01
PROBLEM | NO
PASSED | YES
%DATA
TEMPERATURE(C) | 25
I_LEAK500V(microA) | 0.2115
I_LEAK700V(microA) | 0.221
Vdep(V) | 120
%DEFECT
Implant-Break
Implant-open
Implant-short
Resistor-Break
Oxide-Punchthrough
Short
Open
#
#
#
#
#
#
#
#
%RAWDATA
#IV
0 | 6.059
10 | 95.98
20 | 117
30 | 128.34
40 | 136.82
50 | 142.83
60 | 147.62
70 | 151.56
80 | 154.91
90 | 157.79
100 | 160.37
110 | 162.68
120 | 164.79
130 | 166.87
140 | 168.83
150 | 170.7
160 | 172.51
170 | 174.24
180 | 175.94
190 | 177.6
200 | 179.11
210 | 180.6
220 | 182
230 | 183.4
240 | 184.8
250 | 186.2
260 | 187.5
270 | 188.8
280 | 190.1
290 | 191.4
300 | 192.5
310 | 193.8
320 | 194.9
330 | 196.1
340 | 197.1
350 | 198.2
360 | 199.3
370 | 200.4
380 | 201.5
390 | 202.5
400 | 203.5
410 | 204.4
420 | 205.4
430 | 206.3
440 | 207
450 | 207.8
460 | 208.8
470 | 209.5
480 | 210.2
490 | 210.9
500 | 211.5
510 | 212.2
520 | 212.8
530 | 213.4
540 | 213.9
550 | 217.1
560 | 221
570 | 223.4
580 | 224.2
590 | 219.5
600 | 220.7
610 | 220.6
620 | 217.8
630 | 218.3
640 | 218.7
650 | 219.1
660 | 219.5
670 | 219.9
680 | 220.3
690 | 220.7
700 | 221
710 | 221.5
720 | 221.8
730 | 222.2
740 | 222.5
750 | 222.9
760 | 223.2
770 | 223.6
780 | 224
790 | 224.2
800 | 224.6
810 | 224.9
820 | 225.2
830 | 225.5
840 | 225.8
850 | 226.2
860 | 226.5
870 | 226.8
880 | 227.1
890 | 227.5
900 | 227.7
910 | 228
920 | 228.3
930 | 228.7
940 | 228.9
950 | 229.2
960 | 229.5
970 | 229.9
980 | 230.2
990 | 230.5
1000 | 230.8
%RAWDATA
#CV
50 | 2013.15
60 | 1829.42
70 | 1688.41
80 | 1576.83
90 | 1489.06
100 | 1427.5
110 | 1396.1
120 | 1383.77
130 | 1379.2
140 | 1376.98
150 | 1375.48
160 | 1374.61
170 | 1373.64
180 | 1372.97
190 | 1372.23
200 | 1371.73
210 | 1371.25
220 | 1370.86
230 | 1370.34
240 | 1370.02
250 | 1369.5
260 | 1369.35
270 | 1368.96
280 | 1368.68
#
#
#
#
#
#
#
#
#
#
#
#
#
#
#
#
#
#
#
#
#
#
#
#
#
#
#
#
#
#
#
#
#
#
#
#
#
#
#
#
#
#
#
#
#
#
#
#
#
#
#
#
#
#
#
#
#
#
#
#
#
#
#
#