## summary
SENSOR TYPE: | Stereo
SERIAL NUMBER: | S00088
FDV(HPK) | 110
FDV (Tsukuba) | 104.8778
Implant-Break
Implant-open
Implant-short
Resistor-Break
Oxide-Punchthrough
Short
Open

## CV
%NEWTEST
SERIAL NUMBER: | S00088
TEST MADE BY: | Tsukuba
LOCATION NAME: | Tsukuba
TEST DATE: | Sep/3/2003
PASSED | YES
%Test_Rawdata
FILENAME: | CV_S00088.dat
#CV
TEMPERATURE(C): | 27.1
DEPLETION V | 104.8778
30 | 0.1656071
150 | 0.8306813
100 | 0.5806896
500 | 0.5734263
2.074587 | 0.002580755
9.259272 | 0.05415858
19.760762 | 0.1061911
28.862699 | 0.1606226
38.565278 | 0.2148098
48.342752 | 0.2677002
58.158919 | 0.3221054
67.931811 | 0.3759632
77.670447 | 0.4284341
87.503131 | 0.4788154
97.255839 | 0.5186307
107.02819 | 0.5413259
116.80062 | 0.5517333
127.11109 | 0.5559705
136.38573 | 0.5581909
146.12291 | 0.5605336
155.90705 | 0.5615758
165.64714 | 0.5637706
176.41271 | 0.5636859
185.32034 | 0.5660464
195.06146 | 0.5670186
204.82341 | 0.5678992
214.54548 | 0.5697955
224.33553 | 0.5697697
234.07538 | 0.5707257
244.16102 | 0.5717705
255.46725 | 0.5714162
265.2171 | 0.5725582
273.72461 | 0.5740254
283.02207 | 0.5743387
292.81901 | 0.5749747
302.6227 | 0.5758127
312.78934 | 0.5761449
322.19599 | 0.5764774
331.94898 | 0.5771959
341.6823 | 0.5774591
351.52213 | 0.5776347
361.35008 | 0.5780036
371.15062 | 0.5780036
380.97364 | 0.5786017
392.49475 | 0.5784697
402.13381 | 0.5786017
410.33556 | 0.5783817
420.17375 | 0.5787162
430.10811 | 0.5782762
439.69302 | 0.5785665
449.51239 | 0.5788482
459.31948 | 0.5781003
469.09805 | 0.5783201
478.84321 | 0.5781179
488.71384 | 0.5779597
496.91424 | 0.5776083
506.67917 | 0.5766963
517.62438 | 0.5777137
526.95058 | 0.5763549
536.10026 | 0.5765299
545.84326 | 0.5755331
555.67415 | 0.5754371
565.43154 | 0.5757078
575.19894 | 0.575935
584.99647 | 0.5746522
594.81605 | 0.574417
604.57848 | 0.5731913
614.38298 | 0.5743648
624.1227 | 0.5733736
633.94875 | 0.5740428
643.71705 | 0.5714335
653.50012 | 0.5722637
663.2937 | 0.5720127
673.58515 | 0.5710794
684.81846 | 0.5713039
692.7083 | 0.5703378
702.48258 | 0.5701742
712.26853 | 0.5698299
722.0329 | 0.5696493
732.01788 | 0.5695289
741.64648 | 0.5689534
751.41753 | 0.5678564
761.21063 | 0.5671467
770.96458 | 0.5674971
780.79953 | 0.5674287
791.33578 | 0.5674886
802.00692 | 0.5675826
811.00465 | 0.5662849
819.99318 | 0.5659271
829.80174 | 0.5653656
839.59496 | 0.5657994
849.36454 | 0.5653826
859.19716 | 0.5653571
868.98788 | 0.5645757
878.80309 | 0.5643467
888.60622 | 0.5633898
898.39522 | 0.5637452
908.20922 | 0.5640416
918.02434 | 0.5637283
928.09897 | 0.5638807
937.9173 | 0.5631108
947.45335 | 0.5623847
957.2575 | 0.5629334
967.08075 | 0.5619211
976.95505 | 0.5620727

## IV
%NEWTEST
SERIAL NUMBER: | S00088
TEST MADE BY: | Tsukuba
LOCATION NAME: | Tsukuba
TEST DATE: | Sep/3/2003
PASSED | YES
%Test_Rawdata
FILENAME: | IV_S00088.dat
#IV
TEMPERATURE(C): | 27.1
2.074587 | 47
9.259272 | 120.5
19.760762 | 131.5
28.862699 | 144
38.565278 | 152
48.342752 | 157
58.158919 | 161
67.931811 | 164
77.670447 | 167
87.503131 | 169.5
97.255839 | 172
107.02819 | 173.5
116.80062 | 175
127.11109 | 177
136.38573 | 179
146.12291 | 181
155.90705 | 182.5
165.64714 | 184
176.41271 | 186
185.32034 | 187
195.06146 | 188
204.82341 | 190
214.54548 | 191.5
224.33553 | 193
234.07538 | 195
244.16102 | 196
255.46725 | 195
265.2171 | 195.5
273.72461 | 198
283.02207 | 201
292.81901 | 202
302.6227 | 204
312.78934 | 205
322.19599 | 205.5
331.94898 | 206
341.6823 | 207
351.52213 | 208.5
361.35008 | 209
371.15062 | 210
380.97364 | 211
392.49475 | 208
402.13381 | 207
410.33556 | 209.5
420.17375 | 211.5
430.10811 | 213
439.69302 | 213
449.51239 | 213
459.31948 | 214
469.09805 | 214.5
478.84321 | 215
488.71384 | 216
496.91424 | 216
506.67917 | 216
517.62438 | 215
526.95058 | 210.5
536.10026 | 214
545.84326 | 216.5
555.67415 | 217.5
565.43154 | 218
575.19894 | 218
584.99647 | 218
594.81605 | 218
604.57848 | 219
614.38298 | 220
624.1227 | 220
633.94875 | 220
643.71705 | 220.5
653.50012 | 221
663.2937 | 221
673.58515 | 221
684.81846 | 215.5
692.7083 | 217.5
702.48258 | 220
712.26853 | 221
722.0329 | 222
732.01788 | 222
741.64648 | 222
751.41753 | 222
761.21063 | 222
770.96458 | 223
780.79953 | 223
791.33578 | 223
802.00692 | 219
811.00465 | 219.5
819.99318 | 222
829.80174 | 223.5
839.59496 | 225
849.36454 | 224
859.19716 | 225
868.98788 | 225
878.80309 | 225
888.60622 | 226
898.39522 | 226
908.20922 | 227
918.02434 | 221.5
928.09897 | 222
937.9173 | 224
947.45335 | 226
957.2575 | 227.5
967.08075 | 228
976.95505 | 228
#
#
#
#
#
#
#
#
#

## HPK
%ITEM
SERIAL NUMBER | S00088
%TEST
TEST DATE | 2003-01-01
PROBLEM | NO
PASSED | YES
%DATA
TEMPERATURE(C) | 25
I_LEAK500V(microA) | 0.1985
I_LEAK700V(microA) | 0.2061
Vdep(V) | 110
%DEFECT
Implant-Break
Implant-open
Implant-short
Resistor-Break
Oxide-Punchthrough
Short
Open
#
#
#
#
#
#
#
#
%RAWDATA
#IV
0 | 6.019
10 | 90.82
20 | 110.33
30 | 120.88
40 | 128.46
50 | 133.79
60 | 138.17
70 | 141.83
80 | 144.92
90 | 147.61
100 | 150
110 | 152.08
120 | 154.01
130 | 155.86
140 | 157.63
150 | 159.23
160 | 160.77
170 | 162.29
180 | 163.74
190 | 165.12
200 | 166.47
210 | 167.78
220 | 169.02
230 | 170.22
240 | 171.45
250 | 172.73
260 | 173.84
270 | 174.95
280 | 176.09
290 | 177.16
300 | 178.19
310 | 179.24
320 | 180.1
330 | 181.28
340 | 182.1
350 | 183.25
360 | 184
370 | 185
380 | 185.8
390 | 186.6
400 | 187.5
410 | 188.3
420 | 189
430 | 189.8
440 | 190.7
450 | 194.8
460 | 193.1
470 | 199.7
480 | 202.1
490 | 201
500 | 198.5
510 | 200.2
520 | 196.1
530 | 196.8
540 | 197.5
550 | 198.1
560 | 198.7
570 | 199.3
580 | 199.9
590 | 200.5
600 | 201.1
610 | 201.6
620 | 202.2
630 | 202.7
640 | 203.2
650 | 203.7
660 | 204.2
670 | 204.7
680 | 205.2
690 | 205.7
700 | 206.1
710 | 206.5
720 | 206.9
730 | 207.3
740 | 207.8
750 | 208.2
760 | 208.6
770 | 208.9
780 | 209.3
790 | 209.7
800 | 210.1
810 | 210.5
820 | 210.8
830 | 211.2
840 | 211.5
850 | 211.9
860 | 212.2
870 | 212.8
880 | 264.2
890 | 595.2
900 | 1051.7
910 | 1360.9
920 | 2283
930 | 2981
940 | 14653
950 | 19060
960 | 24460
970 | 10000
980 | 10000
990 | 10000
1000 | 10000
%RAWDATA
#CV
50 | 1996.29
60 | 1814.66
70 | 1675.29
80 | 1565.2
90 | 1480
100 | 1422.9
110 | 1394.63
120 | 1383.99
130 | 1379.97
140 | 1377.86
150 | 1376.89
160 | 1375.68
170 | 1374.84
180 | 1374.13
190 | 1373.55
200 | 1373
210 | 1372.38
220 | 1371.95
230 | 1371.53
240 | 1371.15
250 | 1370.82
260 | 1370.66
270 | 1370.2
280 | 1370.07
#
#
#
#
#
#
#
#
#
#
#
#
#
#
#
#
#
#
#
#
#
#
#
#
#
#
#
#
#
#
#
#
#
#
#
#
#
#
#
#
#
#
#
#
#
#
#
#
#
#
#
#
#
#
#
#
#
#
#
#
#
#
#
#