## summary
SENSOR TYPE: | Stereo
SERIAL NUMBER: | S00090
FDV(HPK) | 110
FDV (Tsukuba) | 104.8517
Implant-Break
Implant-open
Implant-short
Resistor-Break
Oxide-Punchthrough
Short
Open

## CV
%NEWTEST
SERIAL NUMBER: | S00090
TEST MADE BY: | Tsukuba
LOCATION NAME: | Tsukuba
TEST DATE: | Sep/3/2003
PASSED | YES
%Test_Rawdata
FILENAME: | CV_S00090.dat
#CV
TEMPERATURE(C): | 27.1
DEPLETION V | 104.8517
30 | 0.1732008
150 | 0.8610463
100 | 0.6025236
500 | 0.5803149
2.075315 | 0.002624382
9.249787 | 0.05705799
19.75396 | 0.1115815
28.83194 | 0.1681792
38.614684 | 0.2246237
49.141966 | 0.280868
58.201596 | 0.3372045
68.092264 | 0.393211
78.633249 | 0.4491812
87.484719 | 0.501434
97.286179 | 0.5422671
107.01579 | 0.5653316
116.80484 | 0.5730524
127.10578 | 0.5764511
137.03382 | 0.5788218
146.12822 | 0.5826188
156.50067 | 0.5836608
165.69691 | 0.5852783
175.86671 | 0.5854485
185.23276 | 0.5885878
195.42495 | 0.588895
204.82412 | 0.5897002
214.58656 | 0.5908975
224.37201 | 0.5915522
234.18411 | 0.5926091
243.94622 | 0.5928829
253.72808 | 0.5929286
263.50154 | 0.5937604
272.28355 | 0.5932483
283.04608 | 0.5937421
292.83086 | 0.5940625
302.61452 | 0.5936598
312.4 | 0.5940259
322.18097 | 0.5929651
331.94673 | 0.5931935
341.7568 | 0.5930838
351.55953 | 0.5920894
361.31789 | 0.591889
371.13427 | 0.5905252
380.93563 | 0.591352
390.69252 | 0.589818
400.49959 | 0.5897093
410.3094 | 0.5886239
420.12429 | 0.5871095
429.88752 | 0.5870465
439.68444 | 0.5856098
449.50605 | 0.5838927
459.28218 | 0.584098
469.0677 | 0.5820588
478.91035 | 0.582352
488.73182 | 0.5824232
496.86876 | 0.5786457
506.69184 | 0.5803043
516.47463 | 0.5767664
526.24312 | 0.5782146
536.03936 | 0.5757166
545.8357 | 0.5758476
555.62919 | 0.5760662
565.41499 | 0.5744083
575.15244 | 0.5747044
587.00839 | 0.5749049
595.76682 | 0.5739036
605.43115 | 0.5730351
614.39698 | 0.5716668
624.17676 | 0.5712262
633.91932 | 0.5696149
643.72645 | 0.5701312
653.52158 | 0.5679334
663.30637 | 0.5682503
673.08401 | 0.5686274
682.87613 | 0.5673603
692.69236 | 0.5678992
702.47011 | 0.5666431
712.49099 | 0.5665236
722.5319 | 0.5665407
731.88432 | 0.5659101
741.61694 | 0.564067
751.41978 | 0.5653741
761.26132 | 0.5642111
771.01046 | 0.5641857
780.68497 | 0.5630601
790.60216 | 0.5630094
800.40049 | 0.5615927
810.18886 | 0.5621823
819.96774 | 0.56198
830.49622 | 0.5619716
839.6994 | 0.5616432
849.38967 | 0.5609871
859.22302 | 0.5612309
869.03223 | 0.5590927
878.82466 | 0.5599382
888.61347 | 0.5598963
898.40912 | 0.5595947
908.22833 | 0.5594608
917.98928 | 0.5588504
927.7968 | 0.5588504
937.60368 | 0.5580074
947.43823 | 0.5584078
957.1969 | 0.5578074
967.03773 | 0.5579657
977.73691 | 0.557799

## IV
%NEWTEST
SERIAL NUMBER: | S00090
TEST MADE BY: | Tsukuba
LOCATION NAME: | Tsukuba
TEST DATE: | Sep/3/2003
PASSED | YES
%Test_Rawdata
FILENAME: | IV_S00090.dat
#IV
TEMPERATURE(C): | 27.1
2.075315 | 48
9.249787 | 126.5
19.75396 | 138
28.83194 | 152.5
38.614684 | 161.5
49.141966 | 168
58.201596 | 171.5
68.092264 | 175
78.633249 | 178
87.484719 | 181.5
97.286179 | 184.5
107.01579 | 187
116.80484 | 189.5
127.10578 | 192.5
137.03382 | 193.5
146.12822 | 195.5
156.50067 | 198.5
165.69691 | 200
175.86671 | 203
185.23276 | 204
195.42495 | 206
204.82412 | 209
214.58656 | 211
224.37201 | 213
234.18411 | 215
243.94622 | 216
253.72808 | 217.5
263.50154 | 219.5
272.28355 | 221
283.04608 | 222
292.83086 | 223.5
302.61452 | 224.5
312.4 | 225
322.18097 | 226
331.94673 | 227
341.7568 | 228
351.55953 | 228
361.31789 | 229
371.13427 | 229
380.93563 | 230
390.69252 | 231
400.49959 | 231
410.3094 | 232
420.12429 | 232
429.88752 | 233
439.68444 | 233
449.50605 | 233
459.28218 | 234
469.0677 | 234
478.91035 | 235
488.73182 | 235
496.86876 | 235
506.69184 | 235
516.47463 | 236
526.24312 | 236
536.03936 | 237
545.8357 | 237
555.62919 | 238
565.41499 | 238
575.15244 | 238
587.00839 | 236
595.76682 | 232.5
605.43115 | 236
614.39698 | 238
624.17676 | 239
633.91932 | 239
643.72645 | 240
653.52158 | 240
663.30637 | 240.5
673.08401 | 241
682.87613 | 241
692.69236 | 241
702.47011 | 241.5
712.49099 | 242
722.5319 | 234.5
731.88432 | 238.5
741.61694 | 241
751.41978 | 242
761.26132 | 242
771.01046 | 242
780.68497 | 243
790.60216 | 244
800.40049 | 245
810.18886 | 245
819.96774 | 245
830.49622 | 245
839.6994 | 238.5
849.38967 | 242
859.22302 | 244.5
869.03223 | 245
878.82466 | 246
888.61347 | 246
898.40912 | 247
908.22833 | 247
917.98928 | 247
927.7968 | 247.5
937.60368 | 248
947.43823 | 248
957.1969 | 248
967.03773 | 248.5
977.73691 | 241.5
#
#
#
#
#
#
#
#
#

## HPK
%ITEM
SERIAL NUMBER | S00090
%TEST
TEST DATE | 2003-01-01
PROBLEM | NO
PASSED | YES
%DATA
TEMPERATURE(C) | 25
I_LEAK500V(microA) | 0.2257
I_LEAK700V(microA) | 0.2275
Vdep(V) | 110
%DEFECT
Implant-Break
Implant-open
Implant-short
Resistor-Break
Oxide-Punchthrough
Short
Open
#
#
#
#
#
#
#
#
%RAWDATA
#IV
0 | 6.143
10 | 99.03
20 | 121.24
30 | 133.32
40 | 141.96
50 | 148.04
60 | 152.89
70 | 156.86
80 | 160.26
90 | 163.2
100 | 165.74
110 | 168.12
120 | 170.3
130 | 172.41
140 | 174.4
150 | 176.33
160 | 178.09
170 | 179.89
180 | 181.4
190 | 183
200 | 184.6
210 | 186.2
220 | 187.7
230 | 189.1
240 | 190.6
250 | 192
260 | 193.4
270 | 194.8
280 | 196.1
290 | 197.4
300 | 198.7
310 | 199.9
320 | 201.1
330 | 202.3
340 | 203.5
350 | 204.7
360 | 205.7
370 | 207
380 | 208
390 | 209
400 | 210.1
410 | 211.1
420 | 211.9
430 | 212.8
440 | 213.7
450 | 214.5
460 | 215.4
470 | 216.2
480 | 219.4
490 | 222.6
500 | 225.7
510 | 226.8
520 | 221.3
530 | 223.5
540 | 223.4
550 | 220.7
560 | 221.3
570 | 221.8
580 | 222.3
590 | 222.8
600 | 223.3
610 | 223.8
620 | 224.2
630 | 224.6
640 | 225.1
650 | 225.5
660 | 225.9
670 | 226.3
680 | 226.8
690 | 227.1
700 | 227.5
710 | 227.9
720 | 228.3
730 | 228.6
740 | 229.1
750 | 229.4
760 | 229.7
770 | 230.1
780 | 230.5
790 | 230.8
800 | 231.1
810 | 231.4
820 | 231.8
830 | 232.2
840 | 232.5
850 | 232.7
860 | 233.1
870 | 233.5
880 | 233.8
890 | 234.1
900 | 234.4
910 | 234.8
920 | 235.1
930 | 235.4
940 | 235.7
950 | 236
960 | 236.4
970 | 236.7
980 | 237
990 | 237.3
1000 | 237.6
%RAWDATA
#CV
50 | 1989.57
60 | 1808.1
70 | 1668.76
80 | 1558.82
90 | 1474.22
100 | 1419.66
110 | 1395.12
120 | 1386.59
130 | 1382.98
140 | 1381.05
150 | 1379.98
160 | 1378.94
170 | 1378.16
180 | 1377.38
190 | 1376.83
200 | 1376.28
210 | 1375.92
220 | 1375.44
230 | 1374.9
240 | 1374.59
250 | 1374.02
260 | 1373.88
270 | 1373.5
280 | 1373.14
#
#
#
#
#
#
#
#
#
#
#
#
#
#
#
#
#
#
#
#
#
#
#
#
#
#
#
#
#
#
#
#
#
#
#
#
#
#
#
#
#
#
#
#
#
#
#
#
#
#
#
#
#
#
#
#
#
#
#
#
#
#
#
#