## summary
SENSOR TYPE: | Stereo
SERIAL NUMBER: | S00093
FDV(HPK) | 110
FDV (Tsukuba) | 105.4992
Implant-Break
Implant-open
Implant-short
Resistor-Break
Oxide-Punchthrough
Short
Open

## CV
%NEWTEST
SERIAL NUMBER: | S00093
TEST MADE BY: | Tsukuba
LOCATION NAME: | Tsukuba
TEST DATE: | Sep/3/2003
PASSED | YES
%Test_Rawdata
FILENAME: | CV_S00093.dat
#CV
TEMPERATURE(C): | 27.2
DEPLETION V | 105.4992
30 | 0.166895
150 | 0.8427054
100 | 0.5922991
500 | 0.5769171
2.076797 | 0.002547208
9.256013 | 0.05435117
19.761048 | 0.1068175
28.8156 | 0.161785
38.608975 | 0.2167221
48.353209 | 0.2706355
58.216455 | 0.3256926
67.926194 | 0.380701
77.687899 | 0.4344875
87.481175 | 0.4855113
97.263692 | 0.5257244
107.02256 | 0.5492744
116.79752 | 0.5591095
127.28901 | 0.5637283
137.88772 | 0.5653401
147.86367 | 0.5674971
155.94547 | 0.5715199
165.68934 | 0.5722897
175.4698 | 0.5733128
185.24462 | 0.5753934
195.0586 | 0.5758651
205.3642 | 0.5769504
214.58994 | 0.5798272
224.38018 | 0.5796153
234.16449 | 0.5804635
243.95858 | 0.5813401
253.70825 | 0.5821033
263.4954 | 0.5829569
273.29122 | 0.5834112
283.05354 | 0.5837054
294.5271 | 0.5840177
302.59878 | 0.584804
314.15991 | 0.5847414
322.95874 | 0.5852335
333.38393 | 0.5855202
341.77907 | 0.5856367
351.55667 | 0.5854127
361.32085 | 0.5854216
371.14408 | 0.5857891
381.40407 | 0.5857084
390.7145 | 0.5852962
400.50255 | 0.5847235
410.29345 | 0.5848666
420.11386 | 0.5837589
429.9051 | 0.5842945
439.6964 | 0.5827967
449.55674 | 0.583135
460.89883 | 0.583536
470.55283 | 0.5824498
478.94244 | 0.5818191
488.73264 | 0.5811008
496.92139 | 0.579995
506.71248 | 0.5786897
516.51132 | 0.5794036
526.29514 | 0.5786017
536.0042 | 0.5778103
545.77091 | 0.5772573
555.63695 | 0.5756292
565.42132 | 0.5743212
575.19649 | 0.5740167
585.01016 | 0.5725669
597.20484 | 0.5748352
604.60239 | 0.5728443
614.39913 | 0.5720127
624.09286 | 0.5707516
633.94262 | 0.5711571
643.71735 | 0.5715717
653.51974 | 0.5689706
663.3214 | 0.5695547
673.06572 | 0.5687218
682.88472 | 0.5687046
692.6617 | 0.5673432
702.48176 | 0.5676425
712.54618 | 0.5679933
722.52924 | 0.5675826
731.94778 | 0.5656207
741.66037 | 0.5668735
751.40465 | 0.5650851
761.13583 | 0.565808
771.01496 | 0.5648388
780.7141 | 0.5646606
791.27621 | 0.5649407
800.42982 | 0.5642535
811.95287 | 0.5641433
819.9895 | 0.5635844
829.96238 | 0.5635505
839.61949 | 0.5623847
849.76093 | 0.5631024
861.23104 | 0.5631193
868.97051 | 0.5625872
878.82374 | 0.5621149
888.62369 | 0.5608023
898.42424 | 0.5610796
908.59019 | 0.5611216
918.0225 | 0.5596031
929.31738 | 0.5605588
937.47481 | 0.5601142
947.44661 | 0.5595445
957.25709 | 0.5587167
966.90121 | 0.5589841
976.8688 | 0.5585831

## IV
%NEWTEST
SERIAL NUMBER: | S00093
TEST MADE BY: | Tsukuba
LOCATION NAME: | Tsukuba
TEST DATE: | Sep/3/2003
PASSED | YES
%Test_Rawdata
FILENAME: | IV_S00093.dat
#IV
TEMPERATURE(C): | 27.2
2.076797 | 41
9.256013 | 118.5
19.761048 | 122.5
28.8156 | 127
38.608975 | 130
48.353209 | 132.5
58.216455 | 135
67.926194 | 137
77.687899 | 138
87.481175 | 140.5
97.263692 | 143
107.02256 | 144.5
116.79752 | 146
127.28901 | 148
137.88772 | 147
147.86367 | 148
155.94547 | 150.5
165.68934 | 153.5
175.4698 | 156
185.24462 | 157.5
195.0586 | 159
205.3642 | 160
214.58994 | 161
224.38018 | 162
234.16449 | 163.5
243.95858 | 165
253.70825 | 166
263.4954 | 167
273.29122 | 168
283.05354 | 169
294.5271 | 170
302.59878 | 170
314.15991 | 172
322.95874 | 172
333.38393 | 173
341.77907 | 174.5
351.55667 | 176
361.32085 | 177
371.14408 | 178
381.40407 | 178.5
390.7145 | 179
400.50255 | 179
410.29345 | 180
420.11386 | 181
429.9051 | 182
439.6964 | 183
449.55674 | 183
460.89883 | 180
470.55283 | 179.5
478.94244 | 182
488.73264 | 184
496.92139 | 185
506.71248 | 185
516.51132 | 186
526.29514 | 186
536.0042 | 186
545.77091 | 186
555.63695 | 187
565.42132 | 187.5
575.19649 | 188
585.01016 | 188
597.20484 | 186
604.60239 | 182
614.39913 | 185
624.09286 | 187.5
633.94262 | 188.5
643.71735 | 189
653.51974 | 189
663.3214 | 189
673.06572 | 190
682.88472 | 190
692.6617 | 190
702.48176 | 190
712.54618 | 190.5
722.52924 | 183.5
731.94778 | 187
741.66037 | 190
751.40465 | 190
761.13583 | 190.5
771.01496 | 190.5
780.7141 | 190.5
791.27621 | 191
800.42982 | 191
811.95287 | 191
819.9895 | 191
829.96238 | 192
839.61949 | 192
849.76093 | 193
861.23104 | 187
868.97051 | 189
878.82374 | 191
888.62369 | 192
898.42424 | 193
908.59019 | 193
918.0225 | 193
929.31738 | 193
937.47481 | 193
947.44661 | 193
957.25709 | 194
966.90121 | 194
976.8688 | 195
#
#
#
#
#
#
#
#
#

## HPK
%ITEM
SERIAL NUMBER | S00093
%TEST
TEST DATE | 2003-01-01
PROBLEM | NO
PASSED | YES
%DATA
TEMPERATURE(C) | 25
I_LEAK500V(microA) | 0.16057
I_LEAK700V(microA) | 0.17055
Vdep(V) | 110
%DEFECT
Implant-Break
Implant-open
Implant-short
Resistor-Break
Oxide-Punchthrough
Short
Open
#
#
#
#
#
#
#
#
%RAWDATA
#IV
0 | 6.161
10 | 69.65
20 | 85.33
30 | 94.66
40 | 101.55
50 | 106.37
60 | 110.2
70 | 113.43
80 | 116.18
90 | 118.52
100 | 120.57
110 | 122.45
120 | 124.18
130 | 125.85
140 | 127.37
150 | 128.87
160 | 130.29
170 | 131.64
180 | 132.94
190 | 134.23
200 | 135.43
210 | 136.58
220 | 137.71
230 | 138.79
240 | 139.85
250 | 140.88
260 | 141.92
270 | 142.96
280 | 143.9
290 | 144.85
300 | 145.77
310 | 146.69
320 | 147.57
330 | 148.43
340 | 149.29
350 | 150.18
360 | 151.01
370 | 151.84
380 | 152.59
390 | 153.34
400 | 154.07
410 | 154.8
420 | 155.48
430 | 156.06
440 | 156.84
450 | 157.58
460 | 158.2
470 | 158.81
480 | 159.43
490 | 160
500 | 160.57
510 | 161.23
520 | 161.96
530 | 165.3
540 | 167.03
550 | 170.87
560 | 172.24
570 | 166.21
580 | 168.61
590 | 168.62
600 | 165.89
610 | 166.38
620 | 166.89
630 | 167.39
640 | 167.83
650 | 168.31
660 | 168.8
670 | 169.22
680 | 169.62
690 | 170.14
700 | 170.55
710 | 171.01
720 | 171.37
730 | 171.78
740 | 172.22
750 | 172.57
760 | 172.96
770 | 173.37
780 | 173.66
790 | 173.99
800 | 174.3
810 | 174.65
820 | 175
830 | 175.27
840 | 175.59
850 | 175.96
860 | 176.17
870 | 176.47
880 | 176.83
890 | 177.07
900 | 177.34
910 | 177.64
920 | 177.89
930 | 178.13
940 | 178.42
950 | 178.71
960 | 178.93
970 | 179.23
980 | 179.5
990 | 179.78
1000 | 180.03
%RAWDATA
#CV
50 | 2000.65
60 | 1817.82
70 | 1677.56
80 | 1566.93
90 | 1481.27
100 | 1425
110 | 1398.43
120 | 1387.95
130 | 1383.62
140 | 1381.48
150 | 1380.1
160 | 1379.22
170 | 1378.19
180 | 1377.49
190 | 1376.9
200 | 1376.32
210 | 1375.92
220 | 1375.47
230 | 1375.05
240 | 1374.62
250 | 1374.29
260 | 1373.9
270 | 1373.68
280 | 1373.37
#
#
#
#
#
#
#
#
#
#
#
#
#
#
#
#
#
#
#
#
#
#
#
#
#
#
#
#
#
#
#
#
#
#
#
#
#
#
#
#
#
#
#
#
#
#
#
#
#
#
#
#
#
#
#
#
#
#
#
#
#
#
#
#