## summary
SENSOR TYPE: | Stereo
SERIAL NUMBER: | S00094
FDV(HPK) | 110
FDV (Tsukuba) | 105.3889
Implant-Break
Implant-open
Implant-short
Resistor-Break
Oxide-Punchthrough
Short
Open

## CV
%NEWTEST
SERIAL NUMBER: | S00094
TEST MADE BY: | Tsukuba
LOCATION NAME: | Tsukuba
TEST DATE: | Sep/3/2003
PASSED | YES
%Test_Rawdata
FILENAME: | CV_S00094.dat
#CV
TEMPERATURE(C): | 27.2
DEPLETION V | 105.3889
30 | 0.1677153
150 | 0.8436388
100 | 0.5925824
500 | 0.5759088
2.074619 | 0.00257578
9.259532 | 0.05475842
19.747435 | 0.1073691
28.831899 | 0.1625465
38.586407 | 0.2175578
48.354271 | 0.2715219
58.140691 | 0.326777
67.904932 | 0.3812748
77.687511 | 0.4350035
87.444309 | 0.4860056
97.26406 | 0.5269233
107.0095 | 0.5496573
118.38371 | 0.5592015
127.15483 | 0.5643806
136.38348 | 0.5676254
146.12761 | 0.5691166
155.91522 | 0.5718397
165.6967 | 0.5725929
175.47818 | 0.5736255
186.32313 | 0.5741733
195.22282 | 0.5752887
204.86367 | 0.5769767
214.59341 | 0.5789716
224.3108 | 0.5795094
234.16766 | 0.5809237
243.97432 | 0.5813135
254.00787 | 0.5825832
263.50399 | 0.5822809
273.29725 | 0.5834914
283.05538 | 0.5836162
292.81737 | 0.5839463
302.7304 | 0.5842498
314.16727 | 0.5845179
323.83931 | 0.5849829
331.97984 | 0.5852246
341.77376 | 0.5853589
351.6652 | 0.5847772
361.3558 | 0.5852067
371.29583 | 0.5852604
380.9248 | 0.5850635
390.71736 | 0.5842141
400.51144 | 0.5845089
410.48946 | 0.5842588
420.11877 | 0.5831884
429.88947 | 0.5833933
439.69302 | 0.5823076
449.53702 | 0.582681
459.3065 | 0.5805608
469.09622 | 0.581092
480.61948 | 0.5817304
488.77321 | 0.5799597
499.03386 | 0.5802601
506.73977 | 0.5779069
516.53155 | 0.5775644
526.2936 | 0.5749921
536.1676 | 0.5758039
545.87443 | 0.575769
555.65136 | 0.5754982
565.40119 | 0.573695
575.21958 | 0.5734778
585.02866 | 0.571088
594.73194 | 0.571736
604.54343 | 0.5702259
615.50646 | 0.5726189
625.45128 | 0.5707516
633.97072 | 0.5700709
643.72931 | 0.5687818
653.44269 | 0.5683702
663.33877 | 0.5682331
673.11743 | 0.5681903
682.88513 | 0.5664043
692.71372 | 0.5665833
702.48707 | 0.5657824
712.25851 | 0.5656207
722.06734 | 0.5644824
732.88465 | 0.5656888
742.45981 | 0.5646012
751.4441 | 0.563796
761.73374 | 0.5639823
771.031 | 0.5627729
781.61552 | 0.5630686
790.62924 | 0.5613907
800.41878 | 0.5621149
810.21186 | 0.5612477
819.95016 | 0.5614159
829.8044 | 0.560022
839.60171 | 0.5603909
849.37189 | 0.5608107
859.25204 | 0.5606092
870.53837 | 0.5602064
878.87003 | 0.5587668
888.63473 | 0.5587752
898.42588 | 0.557924
908.24601 | 0.5590091
918.03047 | 0.5581408
927.82561 | 0.5581658
937.6467 | 0.5573411
947.45294 | 0.5580241
957.24606 | 0.5570832
967.06348 | 0.5576241
976.92828 | 0.5571913

## IV
%NEWTEST
SERIAL NUMBER: | S00094
TEST MADE BY: | Tsukuba
LOCATION NAME: | Tsukuba
TEST DATE: | Sep/3/2003
PASSED | YES
%Test_Rawdata
FILENAME: | IV_S00094.dat
#IV
TEMPERATURE(C): | 27.2
2.074619 | 46
9.259532 | 122.5
19.747435 | 131.5
28.831899 | 141.5
38.586407 | 148
48.354271 | 152.5
58.140691 | 155.5
67.904932 | 158.5
77.687511 | 160.5
87.444309 | 163
97.26406 | 165
107.0095 | 167
118.38371 | 169
127.15483 | 170
136.38348 | 172
146.12761 | 174
155.91522 | 176
165.6967 | 177
175.47818 | 179
186.32313 | 180
195.22282 | 177
204.86367 | 181
214.59341 | 184
224.3108 | 186
234.16766 | 188
243.97432 | 189
254.00787 | 190.5
263.50399 | 192
273.29725 | 193
283.05538 | 194
292.81737 | 195.5
302.7304 | 197
314.16727 | 197
323.83931 | 194
331.97984 | 198
341.77376 | 200.5
351.6652 | 202.5
361.3558 | 204
371.29583 | 204
380.9248 | 204
390.71736 | 205.5
400.51144 | 207
410.48946 | 207.5
420.11877 | 208
429.88947 | 208
439.69302 | 208.5
449.53702 | 209
459.3065 | 209
469.09622 | 210
480.61948 | 208
488.77321 | 208
499.03386 | 206
506.73977 | 207
516.53155 | 209
526.2936 | 211
536.1676 | 212
545.87443 | 212
555.65136 | 212
565.40119 | 213
575.21958 | 213
585.02866 | 213
594.73194 | 214
604.54343 | 214
615.50646 | 211.5
625.45128 | 208
633.97072 | 211.5
643.72931 | 214
653.44269 | 215
663.33877 | 215
673.11743 | 215
682.88513 | 216
692.71372 | 216
702.48707 | 217
712.25851 | 217
722.06734 | 217
732.88465 | 214
742.45981 | 211
751.4441 | 214
761.73374 | 216.5
771.031 | 218
781.61552 | 218.5
790.62924 | 218
800.41878 | 218
810.21186 | 218.5
819.95016 | 219
829.8044 | 220
839.60171 | 220
849.37189 | 220.5
859.25204 | 221
870.53837 | 214
878.87003 | 217.5
888.63473 | 220
898.42588 | 221
908.24601 | 222
918.03047 | 221
927.82561 | 221
937.6467 | 222
947.45294 | 222
957.24606 | 223
967.06348 | 223
976.92828 | 222.5
#
#
#
#
#
#
#
#
#

## HPK
%ITEM
SERIAL NUMBER | S00094
%TEST
TEST DATE | 2003-01-01
PROBLEM | NO
PASSED | YES
%DATA
TEMPERATURE(C) | 25
I_LEAK500V(microA) | 0.1894
I_LEAK700V(microA) | 0.1996
Vdep(V) | 110
%DEFECT
Implant-Break
Implant-open
Implant-short
Resistor-Break
Oxide-Punchthrough
Short
Open
#
#
#
#
#
#
#
#
%RAWDATA
#IV
0 | 4.883
10 | 87.94
20 | 106.57
30 | 117.17
40 | 124.51
50 | 129.66
60 | 133.83
70 | 137.35
80 | 140.33
90 | 142.91
100 | 145.24
110 | 147.31
120 | 149.23
130 | 151.07
140 | 152.72
150 | 154.33
160 | 155.81
170 | 157.27
180 | 158.68
190 | 160.05
200 | 161.35
210 | 162.63
220 | 163.87
230 | 165.07
240 | 166.24
250 | 167.44
260 | 168.64
270 | 169.74
280 | 170.81
290 | 171.88
300 | 172.9
310 | 173.92
320 | 174.92
330 | 175.91
340 | 176.93
350 | 177.86
360 | 178.76
370 | 179.66
380 | 180.4
390 | 181.38
400 | 182
410 | 182.8
420 | 183.5
430 | 184.3
440 | 185.1
450 | 185.9
460 | 186.6
470 | 187.3
480 | 188
490 | 188.7
500 | 189.4
510 | 190.1
520 | 194.1
530 | 192.5
540 | 198.9
550 | 201.2
560 | 200
570 | 197.3
580 | 198.9
590 | 194.7
600 | 195.2
610 | 195.7
620 | 196.2
630 | 196.6
640 | 197.1
650 | 197.5
660 | 198
670 | 198.4
680 | 198.8
690 | 199.2
700 | 199.6
710 | 200
720 | 200.3
730 | 200.7
740 | 201.1
750 | 201.4
760 | 201.8
770 | 202.1
780 | 202.4
790 | 202.8
800 | 203.1
810 | 203.5
820 | 203.8
830 | 204.1
840 | 204.4
850 | 204.7
860 | 205
870 | 205.3
880 | 205.7
890 | 206
900 | 206.3
910 | 206.6
920 | 206.9
930 | 207.2
940 | 207.5
950 | 207.8
960 | 208.1
970 | 208.4
980 | 208.7
990 | 209.1
1000 | 209.4
%RAWDATA
#CV
50 | 1999.17
60 | 1816.98
70 | 1677.28
80 | 1567
90 | 1481.81
100 | 1425.26
110 | 1398.36
120 | 1388.32
130 | 1384.25
140 | 1382.25
150 | 1380.8
160 | 1379.79
170 | 1378.92
180 | 1378.24
190 | 1377.68
200 | 1377.13
210 | 1376.65
220 | 1376.19
230 | 1375.66
240 | 1375.45
250 | 1375.01
260 | 1374.63
270 | 1374.36
280 | 1374.08
#
#
#
#
#
#
#
#
#
#
#
#
#
#
#
#
#
#
#
#
#
#
#
#
#
#
#
#
#
#
#
#
#
#
#
#
#
#
#
#
#
#
#
#
#
#
#
#
#
#
#
#
#
#
#
#
#
#
#
#
#
#
#
#