## summary
SENSOR TYPE: | Stereo
SERIAL NUMBER: | S00099
FDV(HPK) | 120
FDV (Tsukuba) | 107.8534
Implant-Break
Implant-open
Implant-short
Resistor-Break
Oxide-Punchthrough
Short
Open

## CV
%NEWTEST
SERIAL NUMBER: | S00099
TEST MADE BY: | Tsukuba
LOCATION NAME: | Tsukuba
TEST DATE: | Sep/3/2003
PASSED | YES
%Test_Rawdata
FILENAME: | CV_S00099.dat
#CV
TEMPERATURE(C): | 27.2
DEPLETION V | 107.8534
30 | 0.1644616
150 | 0.823534
100 | 0.5923444
500 | 0.5775353
2.07669 | 0.002663232
9.246606 | 0.05406493
19.756421 | 0.1055634
28.829285 | 0.1595287
38.602838 | 0.2131213
48.342589 | 0.2656894
58.129396 | 0.3195215
67.931208 | 0.372711
77.679577 | 0.4250887
87.468798 | 0.4762152
97.26166 | 0.519693
107.07772 | 0.5462582
116.79766 | 0.5583744
127.10619 | 0.5624606
136.36407 | 0.5660038
146.12618 | 0.5674886
155.90429 | 0.5705188
165.68137 | 0.5715804
175.45038 | 0.5738167
185.2393 | 0.574182
195.04062 | 0.5761449
204.80951 | 0.5767839
214.58033 | 0.5773012
224.35811 | 0.5790773
234.165 | 0.5791919
243.95102 | 0.5802336
253.66441 | 0.5815441
263.48723 | 0.5819789
273.26445 | 0.5831795
283.04005 | 0.5835805
292.86091 | 0.5843302
302.59674 | 0.5847324
312.37373 | 0.5847861
322.16656 | 0.5855202
331.88429 | 0.5855023
341.63958 | 0.5859416
351.58866 | 0.58613
361.3836 | 0.5858877
371.12937 | 0.5859864
380.82649 | 0.5862197
390.69273 | 0.5859326
400.47486 | 0.5859505
410.25033 | 0.5850008
420.08688 | 0.5854037
429.86382 | 0.5848129
439.6545 | 0.5850635
449.42307 | 0.5841159
459.25061 | 0.5843213
469.07077 | 0.5829658
478.89267 | 0.5831261
490.77971 | 0.5833488
496.87203 | 0.5803397
507.14025 | 0.5807201
516.46401 | 0.5780827
526.58434 | 0.5790773
536.1625 | 0.5793242
545.82998 | 0.5775469
555.61856 | 0.5775293
565.39966 | 0.5771608
575.17697 | 0.5765649
584.98155 | 0.5765562
594.77803 | 0.5745738
604.55201 | 0.5749659
614.32238 | 0.5729657
624.11923 | 0.5730091
633.91973 | 0.574417
643.67423 | 0.5721425
653.45863 | 0.5711571
663.20388 | 0.5698213
672.92235 | 0.5701914
682.8512 | 0.5704326
692.60805 | 0.569486
702.42014 | 0.5695719
712.08857 | 0.5681475
722.02779 | 0.5681561
731.82096 | 0.5677024
741.60529 | 0.5675912
751.37226 | 0.5675399
761.1763 | 0.5663275
771.03856 | 0.5660804
780.74854 | 0.5655442
790.62147 | 0.5656378
800.3589 | 0.5646776
810.1251 | 0.5648219
819.90857 | 0.5634998
829.83577 | 0.5642111
839.55511 | 0.5631024
849.32948 | 0.5632883
859.13421 | 0.5632207
868.98604 | 0.5622245
878.76641 | 0.5626125
888.53448 | 0.5616347
898.352 | 0.5619126
908.16273 | 0.5613066
917.9622 | 0.5606931
927.73191 | 0.5609703
937.53511 | 0.5601561
947.37375 | 0.5605336
957.18035 | 0.5602567
966.98204 | 0.5597371
976.86298 | 0.5595864

## IV
%NEWTEST
SERIAL NUMBER: | S00099
TEST MADE BY: | Tsukuba
LOCATION NAME: | Tsukuba
TEST DATE: | Sep/3/2003
PASSED | YES
%Test_Rawdata
FILENAME: | IV_S00099.dat
#IV
TEMPERATURE(C): | 27.2
2.07669 | 45
9.246606 | 117.5
19.756421 | 125.5
28.829285 | 135.5
38.602838 | 142.5
48.342589 | 148
58.129396 | 151.5
67.931208 | 155
77.679577 | 157.5
87.468798 | 160.5
97.26166 | 162
107.07772 | 164
116.79766 | 166.5
127.10619 | 168
136.36407 | 170
146.12618 | 172
155.90429 | 174
165.68137 | 176
175.45038 | 177.5
185.2393 | 179.5
195.04062 | 182
204.80951 | 183.5
214.58033 | 185.5
224.35811 | 187.5
234.165 | 189
243.95102 | 191
253.66441 | 192
263.48723 | 193
273.26445 | 194
283.04005 | 195
292.86091 | 195
302.59674 | 196
312.37373 | 196
322.16656 | 197
331.88429 | 197
341.63958 | 198
351.58866 | 198
361.3836 | 198
371.12937 | 199
380.82649 | 199
390.69273 | 199
400.47486 | 199
410.25033 | 199
420.08688 | 200
429.86382 | 200
439.6545 | 200
449.42307 | 201
459.25061 | 201
469.07077 | 201
478.89267 | 201
490.77971 | 202
496.87203 | 200
507.14025 | 201
516.46401 | 201.5
526.58434 | 202
536.1625 | 202
545.82998 | 202
555.61856 | 202.5
565.39966 | 203
575.17697 | 203
584.98155 | 203
594.77803 | 203
604.55201 | 203.5
614.32238 | 204
624.11923 | 204
633.91973 | 204
643.67423 | 203
653.45863 | 203
663.20388 | 204
672.92235 | 204
682.8512 | 205
692.60805 | 205
702.42014 | 205
712.08857 | 205
722.02779 | 205
731.82096 | 206
741.60529 | 206
751.37226 | 206
761.1763 | 206
771.03856 | 206
780.74854 | 206
790.62147 | 207
800.3589 | 207
810.1251 | 207
819.90857 | 207
829.83577 | 207
839.55511 | 207.5
849.32948 | 208
859.13421 | 208
868.98604 | 208
878.76641 | 208
888.53448 | 208
898.352 | 208
908.16273 | 209
917.9622 | 209
927.73191 | 209
937.53511 | 209
947.37375 | 209
957.18035 | 209
966.98204 | 209
976.86298 | 210
#
#
#
#
#
#
#
#
#

## HPK
%ITEM
SERIAL NUMBER | S00099
%TEST
TEST DATE | 2003-01-01
PROBLEM | NO
PASSED | YES
%DATA
TEMPERATURE(C) | 25
I_LEAK500V(microA) | 0.17052
I_LEAK700V(microA) | 0.17909
Vdep(V) | 120
%DEFECT
Implant-Break
Implant-open
Implant-short
Resistor-Break
Oxide-Punchthrough
Short
Open
#
#
#
#
#
#
#
#
%RAWDATA
#IV
0 | 6.341
10 | 71.5
20 | 87.75
30 | 97.79
40 | 105.19
50 | 110.37
60 | 114.58
70 | 118.08
80 | 121.03
90 | 123.63
100 | 125.95
110 | 128.08
120 | 130.05
130 | 131.87
140 | 133.61
150 | 135.27
160 | 136.82
170 | 138.32
180 | 139.73
190 | 141.15
200 | 142.51
210 | 143.78
220 | 144.99
230 | 146.18
240 | 147.33
250 | 148.45
260 | 149.52
270 | 150.56
280 | 151.58
290 | 152.6
300 | 153.62
310 | 154.63
320 | 155.54
330 | 156.49
340 | 157.43
350 | 158.35
360 | 159.23
370 | 160.15
380 | 161.03
390 | 161.91
400 | 162.79
410 | 163.65
420 | 164.5
430 | 165.47
440 | 166.24
450 | 167.06
460 | 167.83
470 | 168.55
480 | 169.26
490 | 169.84
500 | 170.52
510 | 171.27
520 | 171.86
530 | 172.45
540 | 172.98
550 | 173.48
560 | 173.99
570 | 174.49
580 | 175
590 | 175.2
600 | 178.13
610 | 183.41
620 | 184.9
630 | 185.2
640 | 180.79
650 | 182.1
660 | 178.3
670 | 178.2
680 | 178.56
690 | 178.8
700 | 179.09
710 | 179.37
720 | 179.67
730 | 179.9
740 | 180
750 | 180.43
760 | 180.5
770 | 180.9
780 | 180.9
790 | 181.34
800 | 181.4
810 | 181.84
820 | 181.9
830 | 182.22
840 | 182.3
850 | 182.62
860 | 182.7
870 | 183.11
880 | 183.1
890 | 183.45
900 | 183.5
910 | 183.8
920 | 184.18
930 | 184.2
940 | 184.4
950 | 184.6
960 | 184.9
970 | 185.17
980 | 185.3
990 | 185.5
1000 | 185.8
%RAWDATA
#CV
50 | 2023.21
60 | 1838.81
70 | 1697.3
80 | 1585.25
90 | 1496.4
100 | 1432.42
110 | 1398.98
120 | 1386.45
130 | 1381.82
140 | 1379.78
150 | 1378.33
160 | 1377.17
170 | 1376.27
180 | 1375.57
190 | 1374.92
200 | 1374.39
210 | 1373.91
220 | 1373.42
230 | 1373.08
240 | 1372.56
250 | 1372.26
260 | 1371.98
270 | 1371.76
280 | 1371.24
#
#
#
#
#
#
#
#
#
#
#
#
#
#
#
#
#
#
#
#
#
#
#
#
#
#
#
#
#
#
#
#
#
#
#
#
#
#
#
#
#
#
#
#
#
#
#
#
#
#
#
#
#
#
#
#
#
#
#
#
#
#
#
#