## summary
SENSOR TYPE: | Stereo
SERIAL NUMBER: | S00100
FDV(HPK) | 120
FDV (Tsukuba) | 104.1393
Implant-Break
Implant-open
Implant-short
Resistor-Break
Oxide-Punchthrough
Short
Open

## CV
%NEWTEST
SERIAL NUMBER: | S00100
TEST MADE BY: | Tsukuba
LOCATION NAME: | Tsukuba
TEST DATE: | Sep/3/2003
PASSED | YES
%Test_Rawdata
FILENAME: | CV_S00100.dat
#CV
TEMPERATURE(C): | 27.2
DEPLETION V | 104.1393
30 | 0.1565114
150 | 0.7848232
100 | 0.5446316
500 | 0.5512319
2.076585 | 0.002275433
9.2507 | 0.05089913
19.738948 | 0.1004135
28.806215 | 0.1520849
38.578553 | 0.2021237
48.361032 | 0.2537491
58.146338 | 0.3034412
67.899979 | 0.3546925
77.693404 | 0.4056856
87.509626 | 0.4528766
97.246311 | 0.4933451
106.99825 | 0.5178696
116.77894 | 0.5286411
127.10854 | 0.5328168
136.47402 | 0.534712
146.09327 | 0.5362088
155.8817 | 0.537176
165.66839 | 0.5383827
175.46091 | 0.5390233
185.20793 | 0.5398156
195.01497 | 0.5407529
204.80154 | 0.5411507
214.55202 | 0.5419398
224.29066 | 0.5426267
234.16725 | 0.543419
243.83432 | 0.5438037
253.75577 | 0.5441407
263.38167 | 0.5448801
273.23543 | 0.5454114
282.94369 | 0.5458547
292.7764 | 0.5461452
302.56557 | 0.5467915
312.358 | 0.5469371
322.11955 | 0.5475606
331.90432 | 0.547893
341.70918 | 0.5481607
351.51232 | 0.5487294
361.28171 | 0.5491279
371.08634 | 0.5497714
380.88954 | 0.5497959
390.65615 | 0.5499916
400.44941 | 0.550604
410.27169 | 0.5507265
420.03262 | 0.5509064
429.82039 | 0.5513974
439.63069 | 0.5517251
449.43656 | 0.5520367
459.23099 | 0.5524799
470.06355 | 0.5524553
480.34632 | 0.552636
488.80775 | 0.5532446
496.75084 | 0.5534915
506.63492 | 0.5534998
516.44817 | 0.5539283
526.26734 | 0.5540685
536.00185 | 0.5539778
545.79564 | 0.5544399
555.5829 | 0.5544316
565.61814 | 0.5547703
575.13834 | 0.5547042
584.96908 | 0.554729
594.75463 | 0.5551175
604.51532 | 0.5551837
614.38635 | 0.5554486
624.09716 | 0.5554651
633.88355 | 0.5553575
643.63959 | 0.5556225
653.43513 | 0.5555479
663.25477 | 0.5556639
673.03711 | 0.5557467
682.81594 | 0.5558793
693.11257 | 0.5559125
702.42045 | 0.5557799
712.18933 | 0.5557882
721.98794 | 0.5559539
731.81656 | 0.5559705
742.07966 | 0.5559622
751.18515 | 0.5560534
761.14257 | 0.5562027
770.96008 | 0.5562525
780.77643 | 0.5558296
790.5339 | 0.5560783
800.34265 | 0.5559871
810.09056 | 0.5560617
819.90499 | 0.5557136
829.70037 | 0.5559208
839.53784 | 0.556211
849.31579 | 0.5559622
859.12134 | 0.5561447
868.93914 | 0.5560534
878.8035 | 0.5559539
888.50791 | 0.5561281
898.32297 | 0.555755
908.12175 | 0.5555728
917.94442 | 0.5556639
927.72148 | 0.5557302
937.55146 | 0.5560783
947.4881 | 0.5558628
957.18239 | 0.5558876
966.97223 | 0.5562774
976.83201 | 0.5558462

## IV
%NEWTEST
SERIAL NUMBER: | S00100
TEST MADE BY: | Tsukuba
LOCATION NAME: | Tsukuba
TEST DATE: | Sep/3/2003
PASSED | YES
%Test_Rawdata
FILENAME: | IV_S00100.dat
#IV
TEMPERATURE(C): | 27.2
2.076585 | 48
9.2507 | 120.5
19.738948 | 135
28.806215 | 153
38.578553 | 164.5
48.361032 | 171.5
58.146338 | 176
67.899979 | 180
77.693404 | 183
87.509626 | 186
97.246311 | 188.5
106.99825 | 191
116.77894 | 193
127.10854 | 195.5
136.47402 | 198
146.09327 | 200.5
155.8817 | 203
165.66839 | 205
175.46091 | 207
185.20793 | 209
195.01497 | 210.5
204.80154 | 212
214.55202 | 213.5
224.29066 | 214.5
234.16725 | 215.5
243.83432 | 216.5
253.75577 | 217
263.38167 | 218
273.23543 | 218.5
282.94369 | 219
292.7764 | 220
302.56557 | 220
312.358 | 221
322.11955 | 221
331.90432 | 222
341.70918 | 222
351.51232 | 222.5
361.28171 | 223
371.08634 | 223
380.88954 | 224
390.65615 | 223.5
400.44941 | 223.5
410.27169 | 224
420.03262 | 224.5
429.82039 | 225
439.63069 | 225
449.43656 | 225
459.23099 | 226
470.06355 | 226
480.34632 | 222
488.80775 | 221
496.75084 | 223.5
506.63492 | 225.5
516.44817 | 227
526.26734 | 227.5
536.00185 | 228
545.79564 | 228
555.5829 | 229
565.61814 | 229
575.13834 | 229
584.96908 | 229.5
594.75463 | 230
604.51532 | 230
614.38635 | 230
624.09716 | 230
633.88355 | 230
643.63959 | 231
653.43513 | 231
663.25477 | 231
673.03711 | 232
682.81594 | 232
693.11257 | 232
702.42045 | 232
712.18933 | 232.5
721.98794 | 233
731.81656 | 233
742.07966 | 233.5
751.18515 | 227
761.14257 | 231
770.96008 | 232
780.77643 | 233.5
790.5339 | 234
800.34265 | 235
810.09056 | 235
819.90499 | 235
829.70037 | 235
839.53784 | 235.5
849.31579 | 236
859.12134 | 236
868.93914 | 236
878.8035 | 236
888.50791 | 236
898.32297 | 236
908.12175 | 237
917.94442 | 237
927.72148 | 238
937.55146 | 238
947.4881 | 238
957.18239 | 239
966.97223 | 239
976.83201 | 239
#
#
#
#
#
#
#
#
#

## HPK
%ITEM
SERIAL NUMBER | S00100
%TEST
TEST DATE | 2003-01-01
PROBLEM | NO
PASSED | YES
%DATA
TEMPERATURE(C) | 25
I_LEAK500V(microA) | 0.1962
I_LEAK700V(microA) | 0.2057
Vdep(V) | 120
%DEFECT
Implant-Break
Implant-open
Implant-short
Resistor-Break
Oxide-Punchthrough
Short
Open
#
#
#
#
#
#
#
#
%RAWDATA
#IV
0 | 6.322
10 | 87.25
20 | 106.22
30 | 116.92
40 | 124.8
50 | 130.3
60 | 134.71
70 | 138.46
80 | 141.69
90 | 144.53
100 | 147.01
110 | 149.26
120 | 151.34
130 | 153.36
140 | 155.2
150 | 156.98
160 | 158.7
170 | 160.39
180 | 161.96
190 | 163.52
200 | 165.03
210 | 166.45
220 | 167.8
230 | 169.16
240 | 170.43
250 | 171.74
260 | 172.98
270 | 174.22
280 | 175.39
290 | 176.54
300 | 177.7
310 | 178.83
320 | 179.94
330 | 180.9
340 | 181.9
350 | 183.13
360 | 184
370 | 185
380 | 186
390 | 187
400 | 188
410 | 189
420 | 189.9
430 | 190.7
440 | 191.7
450 | 192.5
460 | 193.2
470 | 193.9
480 | 194.8
490 | 195.4
500 | 196.2
510 | 196.8
520 | 197.4
530 | 198
540 | 198.6
550 | 199.2
560 | 200.2
570 | 202.5
580 | 207.8
590 | 209.5
600 | 209.9
610 | 205.6
620 | 206.9
630 | 205.7
640 | 203.4
650 | 203.8
660 | 204.1
670 | 204.5
680 | 205
690 | 205.4
700 | 205.7
710 | 206.1
720 | 206.5
730 | 206.8
740 | 207.2
750 | 207.5
760 | 207.9
770 | 208.2
780 | 208.5
790 | 208.9
800 | 209.1
810 | 209.5
820 | 209.8
830 | 210.1
840 | 210.4
850 | 210.7
860 | 211.1
870 | 211.3
880 | 211.6
890 | 211.9
900 | 212.2
910 | 212.5
920 | 212.9
930 | 213.2
940 | 213.4
950 | 213.8
960 | 214
970 | 214.3
980 | 214.6
990 | 215
1000 | 215.2
%RAWDATA
#CV
50 | 2032.85
60 | 1846.85
70 | 1704.22
80 | 1591.34
90 | 1502.34
100 | 1438.81
110 | 1404.05
120 | 1390.54
130 | 1385.81
140 | 1383.64
150 | 1382.28
160 | 1381.01
170 | 1380.15
180 | 1379.47
190 | 1378.82
200 | 1378.25
210 | 1377.67
220 | 1377.22
230 | 1376.89
240 | 1376.6
250 | 1376.19
260 | 1375.77
270 | 1375.47
280 | 1375.19
#
#
#
#
#
#
#
#
#
#
#
#
#
#
#
#
#
#
#
#
#
#
#
#
#
#
#
#
#
#
#
#
#
#
#
#
#
#
#
#
#
#
#
#
#
#
#
#
#
#
#
#
#
#
#
#
#
#
#
#
#
#
#
#