## summary
SENSOR TYPE: | Stereo
SERIAL NUMBER: | S00102
FDV(HPK) | 120
FDV (Tsukuba) | 107.6943
Implant-Break
Implant-open
Implant-short
Resistor-Break
Oxide-Punchthrough
Short
Open

## CV
%NEWTEST
SERIAL NUMBER: | S00102
TEST MADE BY: | Tsukuba
LOCATION NAME: | Tsukuba
TEST DATE: | Sep/3/2003
PASSED | YES
%Test_Rawdata
FILENAME: | CV_S00102.dat
#CV
TEMPERATURE(C): | 27.2
DEPLETION V | 107.6943
30 | 0.1531933
150 | 0.7731646
100 | 0.5545053
500 | 0.5591879
2.07501 | 0.002143506
9.253705 | 0.04802998
19.760721 | 0.09868667
28.828478 | 0.147373
38.588408 | 0.1985214
48.36912 | 0.2493538
58.139016 | 0.2987034
67.903666 | 0.3494699
77.99455 | 0.3997314
88.993224 | 0.4484596
97.256615 | 0.4900078
106.99588 | 0.5191614
116.77623 | 0.5332682
127.09525 | 0.5392133
136.36447 | 0.5417563
146.11637 | 0.5434831
155.8815 | 0.5446147
165.69854 | 0.5459112
175.61675 | 0.5465975
185.21478 | 0.5477957
195.02764 | 0.5482419
204.80235 | 0.5491523
214.57297 | 0.5500977
224.34881 | 0.5505141
234.0946 | 0.5509718
243.93845 | 0.5515285
253.64224 | 0.5524225
263.53669 | 0.5528168
273.31984 | 0.5534668
283.02391 | 0.5537717
292.78273 | 0.5542005
302.59367 | 0.5550762
312.37547 | 0.5554734
322.16002 | 0.5562359
331.93253 | 0.5561281
341.71756 | 0.5570915
351.52561 | 0.5572662
361.30706 | 0.5573993
371.1123 | 0.5579907
380.91601 | 0.5584745
390.68353 | 0.5589674
400.46249 | 0.5590927
410.33188 | 0.5597706
420.08893 | 0.5598879
429.8537 | 0.5601393
439.65593 | 0.5606847
449.45823 | 0.5609787
460.11401 | 0.5610291
469.07036 | 0.5613823
478.84515 | 0.5617021
488.71772 | 0.5618284
496.84679 | 0.5621992
506.67365 | 0.562545
516.45573 | 0.5624944
526.23321 | 0.5627307
536.00533 | 0.5628742
546.0409 | 0.5629925
555.60037 | 0.5631024
565.37013 | 0.5631784
575.13671 | 0.5633644
584.96111 | 0.5635505
594.70629 | 0.5632883
604.421 | 0.5634744
614.3232 | 0.5633306
624.04545 | 0.5637706
634.30836 | 0.5637113
643.66595 | 0.5635336
653.44484 | 0.5636944
663.27408 | 0.5636436
673.05203 | 0.5633137
682.86019 | 0.5632883
692.53765 | 0.5634575
702.4322 | 0.5633052
712.24104 | 0.5632714
721.99223 | 0.5634067
731.80522 | 0.5626885
741.59875 | 0.5631784
751.28989 | 0.5630263
761.15851 | 0.5627814
770.9285 | 0.5629503
780.72033 | 0.5626378
790.58969 | 0.5628405
800.86739 | 0.5627729
810.16843 | 0.5622919
819.94975 | 0.5623425
829.74738 | 0.5624016
839.56093 | 0.5618537
849.30189 | 0.561761
859.11848 | 0.5621655
868.96601 | 0.5613486
878.73228 | 0.5617021
888.50965 | 0.5612309
898.29446 | 0.5613234
908.18184 | 0.5613318
917.95055 | 0.5612729
927.71862 | 0.5605588
937.57363 | 0.5606176
947.38376 | 0.5605336
957.19384 | 0.5603826
967.0221 | 0.5602903
976.85634 | 0.5604245

## IV
%NEWTEST
SERIAL NUMBER: | S00102
TEST MADE BY: | Tsukuba
LOCATION NAME: | Tsukuba
TEST DATE: | Sep/3/2003
PASSED | YES
%Test_Rawdata
FILENAME: | IV_S00102.dat
#IV
TEMPERATURE(C): | 27.2
2.07501 | 47
9.253705 | 127.5
19.760721 | 137.5
28.828478 | 149.5
38.588408 | 156.5
48.36912 | 161
58.139016 | 164.5
67.903666 | 167.5
77.99455 | 170
88.993224 | 173
97.256615 | 174
106.99588 | 176
116.77623 | 178
127.09525 | 180
136.36447 | 182
146.11637 | 184
155.8815 | 185.5
165.69854 | 187
175.61675 | 188.5
185.21478 | 190
195.02764 | 192
204.80235 | 192.5
214.57297 | 194
224.34881 | 195.5
234.0946 | 196.5
243.93845 | 198
253.64224 | 199
263.53669 | 200.5
273.31984 | 202
283.02391 | 203
292.78273 | 204
302.59367 | 205
312.37547 | 206
322.16002 | 207.5
331.93253 | 208.5
341.71756 | 209.5
351.52561 | 211
361.30706 | 212
371.1123 | 213
380.91601 | 214
390.68353 | 215
400.46249 | 216
410.33188 | 216
420.08893 | 217
429.8537 | 218
439.65593 | 219
449.45823 | 220
460.11401 | 220.5
469.07036 | 221
478.84515 | 221
488.71772 | 222
496.84679 | 222.5
506.67365 | 223
516.45573 | 224
526.23321 | 225
536.00533 | 225
546.0409 | 225
555.60037 | 225
565.37013 | 226
575.13671 | 226.5
584.96111 | 227
594.70629 | 227
604.421 | 228
614.3232 | 228
624.04545 | 229
634.30836 | 229
643.66595 | 229
653.44484 | 229.5
663.27408 | 230
673.05203 | 230
682.86019 | 230
692.53765 | 231
702.4322 | 231
712.24104 | 231
721.99223 | 232
731.80522 | 232
741.59875 | 232
751.28989 | 233
761.15851 | 233
770.9285 | 233
780.72033 | 234
790.58969 | 227
800.86739 | 231
810.16843 | 233
819.94975 | 234
829.74738 | 235
839.56093 | 235
849.30189 | 236
859.11848 | 236
868.96601 | 236
878.73228 | 236
888.50965 | 237
898.29446 | 237
908.18184 | 237
917.95055 | 237
927.71862 | 238
937.57363 | 238
947.38376 | 238
957.19384 | 239
967.0221 | 239
976.85634 | 239
#
#
#
#
#
#
#
#
#

## HPK
%ITEM
SERIAL NUMBER | S00102
%TEST
TEST DATE | 2003-01-01
PROBLEM | NO
PASSED | YES
%DATA
TEMPERATURE(C) | 25
I_LEAK500V(microA) | 0.1925
I_LEAK700V(microA) | 0.2026
Vdep(V) | 120
%DEFECT
Implant-Break
Implant-open
Implant-short
Resistor-Break
Oxide-Punchthrough
Short
Open
#
#
#
#
#
#
#
#
%RAWDATA
#IV
0 | 6.293
10 | 92.97
20 | 112.48
30 | 122.24
40 | 129.43
50 | 134.55
60 | 138.65
70 | 142.11
80 | 145.06
90 | 147.63
100 | 149.86
110 | 151.88
120 | 153.68
130 | 155.41
140 | 157
150 | 158.54
160 | 159.99
170 | 161.35
180 | 162.72
190 | 164.07
200 | 165.34
210 | 166.56
220 | 167.77
230 | 168.93
240 | 170.06
250 | 171.19
260 | 172.28
270 | 173.33
280 | 174.38
290 | 175.44
300 | 176.44
310 | 177.38
320 | 178.33
330 | 179.25
340 | 180.1
350 | 181.04
360 | 181.7
370 | 182.81
380 | 183.5
390 | 184.4
400 | 185.2
410 | 186
420 | 186.9
430 | 187.6
440 | 188.3
450 | 189.1
460 | 189.8
470 | 190.5
480 | 191
490 | 191.7
500 | 192.5
510 | 193.2
520 | 193.8
530 | 194.4
540 | 195
550 | 195.5
560 | 196.1
570 | 196.7
580 | 196.5
590 | 200.1
600 | 204.8
610 | 206.7
620 | 207.3
630 | 203.1
640 | 204
650 | 203.8
660 | 200.9
670 | 201.3
680 | 201.8
690 | 202.2
700 | 202.6
710 | 203
720 | 203.4
730 | 203.8
740 | 204.2
750 | 204.5
760 | 204.9
770 | 205.2
780 | 205.6
790 | 206
800 | 206.3
810 | 206.7
820 | 207
830 | 207.4
840 | 207.7
850 | 208.1
860 | 208.5
870 | 208.8
880 | 209.1
890 | 209.5
900 | 209.8
910 | 210.2
920 | 210.5
930 | 210.8
940 | 211.1
950 | 211.5
960 | 211.8
970 | 212.1
980 | 212.5
990 | 212.8
1000 | 213.1
%RAWDATA
#CV
50 | 2029.89
60 | 1845.47
70 | 1703.35
80 | 1590.77
90 | 1501.16
100 | 1436
110 | 1399.72
120 | 1384.35
130 | 1378.91
140 | 1376.28
150 | 1374.67
160 | 1373.59
170 | 1372.72
180 | 1371.91
190 | 1371.29
200 | 1370.59
210 | 1370.12
220 | 1369.78
230 | 1369.34
240 | 1368.91
250 | 1368.54
260 | 1368.15
270 | 1367.96
280 | 1367.54
#
#
#
#
#
#
#
#
#
#
#
#
#
#
#
#
#
#
#
#
#
#
#
#
#
#
#
#
#
#
#
#
#
#
#
#
#
#
#
#
#
#
#
#
#
#
#
#
#
#
#
#
#
#
#
#
#
#
#
#
#
#
#
#