## summary
SENSOR TYPE: | Stereo
SERIAL NUMBER: | S00103
FDV(HPK) | 120
FDV (Tsukuba) | 108.3766
Implant-Break
Implant-open
Implant-short
Resistor-Break
Oxide-Punchthrough
Short
Open

## CV
%NEWTEST
SERIAL NUMBER: | S00103
TEST MADE BY: | Tsukuba
LOCATION NAME: | Tsukuba
TEST DATE: | Sep/3/2003
PASSED | YES
%Test_Rawdata
FILENAME: | CV_S00103.dat
#CV
TEMPERATURE(C): | 27.2
DEPLETION V | 108.3766
30 | 0.158225
150 | 0.8014828
100 | 0.5785536
500 | 0.5693731
2.078269 | 0.002342324
9.256921 | 0.05125304
19.746904 | 0.1013497
28.854315 | 0.1538522
38.599968 | 0.2044758
48.366393 | 0.2569751
58.148973 | 0.3097975
67.916799 | 0.3611287
77.70284 | 0.4133001
87.486445 | 0.4633499
97.264489 | 0.5054849
107.01967 | 0.5328634
116.78555 | 0.5470342
127.12029 | 0.5526442
136.39084 | 0.554886
146.14907 | 0.5576824
155.90582 | 0.5589674
165.69098 | 0.5609787
175.46326 | 0.5618537
185.23501 | 0.5632038
195.15241 | 0.5640585
204.83843 | 0.5646776
214.57951 | 0.5660975
224.36404 | 0.5664981
234.17114 | 0.5688419
243.94704 | 0.5685502
253.72348 | 0.5696063
263.45238 | 0.5702086
273.29112 | 0.5712953
283.06611 | 0.5718311
292.81513 | 0.5724889
302.65059 | 0.5724196
312.40654 | 0.573582
322.17351 | 0.5736081
331.96083 | 0.5741211
342.06592 | 0.5743561
351.55545 | 0.5746696
361.38595 | 0.5749311
371.25812 | 0.5750008
382.51886 | 0.575184
390.72124 | 0.5752625
400.49407 | 0.5751142
410.2909 | 0.5749921
420.1158 | 0.5751404
429.89713 | 0.5749224
439.67269 | 0.5750008
449.50503 | 0.5748962
459.28218 | 0.5747044
469.09805 | 0.574478
478.91934 | 0.5747654
488.74245 | 0.5741559
496.91076 | 0.5739819
506.70022 | 0.5730785
516.49323 | 0.5733128
526.26377 | 0.5721599
536.02597 | 0.5720993
545.83611 | 0.57095
555.64145 | 0.571019
566.32108 | 0.571183
575.20936 | 0.5702775
584.97665 | 0.5693399
594.78396 | 0.5695461
604.53178 | 0.5693141
614.34956 | 0.5682674
624.14018 | 0.5681389
633.77901 | 0.566626
643.7381 | 0.5681732
653.50401 | 0.5664554
663.2937 | 0.5668564
673.07645 | 0.5656973
682.87164 | 0.5657824
692.6709 | 0.5647709
702.43445 | 0.5649068
712.16695 | 0.5635336
722.04721 | 0.5638299
731.84037 | 0.5639992
741.60652 | 0.5628236
751.28887 | 0.5631277
761.17793 | 0.5628742
770.98542 | 0.5623004
780.79095 | 0.5619632
790.58162 | 0.5609115
800.36748 | 0.5614748
810.14073 | 0.5603742
819.93933 | 0.5602819
830.10657 | 0.5606427
839.57064 | 0.5598292
849.36392 | 0.5598209
859.11357 | 0.5589088
868.96949 | 0.5591764
878.83998 | 0.5592015
888.4793 | 0.5584829
898.35721 | 0.5584245
908.18296 | 0.5581158
917.92756 | 0.5579907
927.68674 | 0.5573161
937.59652 | 0.5573827
947.39429 | 0.5573078
957.20774 | 0.5571497
967.04162 | 0.5563687
976.86839 | 0.5566842

## IV
%NEWTEST
SERIAL NUMBER: | S00103
TEST MADE BY: | Tsukuba
LOCATION NAME: | Tsukuba
TEST DATE: | Sep/3/2003
PASSED | YES
%Test_Rawdata
FILENAME: | IV_S00103.dat
#IV
TEMPERATURE(C): | 27.2
2.078269 | 40
9.256921 | 115.5
19.746904 | 120.5
28.854315 | 123.5
38.599968 | 126
48.366393 | 128
58.148973 | 130
67.916799 | 132
77.70284 | 134
87.486445 | 136
97.264489 | 138
107.01967 | 139
116.78555 | 141
127.12029 | 142.5
136.39084 | 144
146.14907 | 145.5
155.90582 | 147
165.69098 | 148
175.46326 | 150
185.23501 | 151.5
195.15241 | 153
204.83843 | 154
214.57951 | 155
224.36404 | 156
234.17114 | 157
243.94704 | 158
253.72348 | 159
263.45238 | 160
273.29112 | 161.5
283.06611 | 163
292.81513 | 164
302.65059 | 165
312.40654 | 166
322.17351 | 167
331.96083 | 168
342.06592 | 169
351.55545 | 170
361.38595 | 171
371.25812 | 172
382.51886 | 172.5
390.72124 | 173
400.49407 | 174
410.2909 | 175
420.1158 | 176
429.89713 | 177
439.67269 | 177.5
449.50503 | 178
459.28218 | 178.5
469.09805 | 179
478.91934 | 179.5
488.74245 | 180
496.91076 | 180
506.70022 | 180
516.49323 | 181
526.26377 | 181
536.02597 | 181
545.83611 | 181.5
555.64145 | 182
566.32108 | 182
575.20936 | 182
584.97665 | 182
594.78396 | 182
604.53178 | 183
614.34956 | 183
624.14018 | 183
633.77901 | 183
643.7381 | 183.5
653.50401 | 183
663.2937 | 183
673.07645 | 184
682.87164 | 184
692.6709 | 185
702.43445 | 185
712.16695 | 185
722.04721 | 185
731.84037 | 185
741.60652 | 185
751.28887 | 185
761.17793 | 186
770.98542 | 185
780.79095 | 185
790.58162 | 186
800.36748 | 186
810.14073 | 186
819.93933 | 186.5
830.10657 | 187
839.57064 | 180
849.36392 | 183.5
859.11357 | 186
868.96949 | 187
878.83998 | 187
888.4793 | 187
898.35721 | 188
908.18296 | 188
917.92756 | 188
927.68674 | 188
937.59652 | 188.5
947.39429 | 188.5
957.20774 | 188
967.04162 | 188.5
976.86839 | 189
#
#
#
#
#
#
#
#
#

## HPK
%ITEM
SERIAL NUMBER | S00103
%TEST
TEST DATE | 2003-01-01
PROBLEM | NO
PASSED | YES
%DATA
TEMPERATURE(C) | 25
I_LEAK500V(microA) | 0.14731
I_LEAK700V(microA) | 0.15627
Vdep(V) | 120
%DEFECT
Implant-Break
Implant-open
Implant-short
Resistor-Break
Oxide-Punchthrough
Short
Open
#
#
#
#
#
#
#
#
%RAWDATA
#IV
0 | 6.344
10 | 64.43
20 | 79.03
30 | 87.44
40 | 93.62
50 | 98
60 | 101.61
70 | 104.58
80 | 107.07
90 | 109.22
100 | 111.13
110 | 112.86
120 | 114.38
130 | 115.9
140 | 117.33
150 | 118.64
160 | 119.93
170 | 121.15
180 | 122.34
190 | 123.51
200 | 124.59
210 | 125.67
220 | 126.7
230 | 127.7
240 | 128.68
250 | 129.66
260 | 130.57
270 | 131.48
280 | 132.35
290 | 133.22
300 | 134.04
310 | 134.85
320 | 135.65
330 | 136.39
340 | 137.18
350 | 137.93
360 | 138.64
370 | 139.36
380 | 140.07
390 | 140.74
400 | 141.47
410 | 142.2
420 | 142.83
430 | 143.46
440 | 144.06
450 | 144.64
460 | 145.2
470 | 145.74
480 | 146.31
490 | 146.89
500 | 147.31
510 | 150.41
520 | 155.08
530 | 157.15
540 | 157.62
550 | 153.38
560 | 154.81
570 | 151.74
580 | 151.26
590 | 151.72
600 | 152.19
610 | 152.62
620 | 153.06
630 | 153.51
640 | 153.91
650 | 154.33
660 | 154.72
670 | 155.15
680 | 155.52
690 | 155.91
700 | 156.27
710 | 156.62
720 | 156.96
730 | 157.3
740 | 157.65
750 | 157.93
760 | 158.27
770 | 158.56
780 | 158.86
790 | 159.11
800 | 159.4
810 | 159.69
820 | 159.95
830 | 160.21
840 | 160.47
850 | 160.71
860 | 160.96
870 | 161.19
880 | 161.47
890 | 161.7
900 | 161.93
910 | 162.17
920 | 162.41
930 | 162.64
940 | 162.86
950 | 163.09
960 | 163.35
970 | 163.55
980 | 163.75
990 | 164.03
1000 | 164.22
%RAWDATA
#CV
50 | 2026.94
60 | 1842.01
70 | 1699.97
80 | 1587.38
90 | 1498.68
100 | 1436.33
110 | 1402.77
120 | 1388.54
130 | 1383.16
140 | 1380.8
150 | 1379.35
160 | 1378.31
170 | 1377.3
180 | 1376.62
190 | 1376.04
200 | 1375.47
210 | 1374.92
220 | 1374.47
230 | 1373.94
240 | 1373.73
250 | 1373.38
260 | 1373.04
270 | 1372.7
280 | 1372.48
#
#
#
#
#
#
#
#
#
#
#
#
#
#
#
#
#
#
#
#
#
#
#
#
#
#
#
#
#
#
#
#
#
#
#
#
#
#
#
#
#
#
#
#
#
#
#
#
#
#
#
#
#
#
#
#
#
#
#
#
#
#
#
#