## summary
SENSOR TYPE: | Stereo
SERIAL NUMBER: | S00105
FDV(HPK) | 120
FDV (Tsukuba) | 107.0628
Implant-Break
Implant-open
Implant-short
Resistor-Break
Oxide-Punchthrough
Short
Open

## CV
%NEWTEST
SERIAL NUMBER: | S00105
TEST MADE BY: | Tsukuba
LOCATION NAME: | Tsukuba
TEST DATE: | Sep/3/2003
PASSED | YES
%Test_Rawdata
FILENAME: | CV_S00105.dat
#CV
TEMPERATURE(C): | 27.2
DEPLETION V | 107.0628
30 | 0.1581922
150 | 0.8037457
100 | 0.5728736
500 | 0.5664417
2.074619 | 0.002301643
9.248174 | 0.05028961
19.730125 | 0.1024754
29.641115 | 0.154709
38.564226 | 0.2062177
48.362553 | 0.2574134
58.14067 | 0.3100356
67.907475 | 0.3624824
77.704688 | 0.4136351
87.492797 | 0.463514
97.251979 | 0.5057437
107.01857 | 0.532195
116.78483 | 0.5436754
127.10057 | 0.5479092
136.36161 | 0.5512091
146.38309 | 0.5520367
155.88712 | 0.5545472
166.20602 | 0.554539
175.4558 | 0.5571913
185.22704 | 0.5577574
195.03827 | 0.5595278
205.00592 | 0.559419
214.54477 | 0.5604581
224.35126 | 0.5616263
234.13741 | 0.5629672
243.94888 | 0.5634236
253.69609 | 0.5650851
265.23815 | 0.5643043
273.27712 | 0.5666089
283.42171 | 0.5662168
293.49745 | 0.5669247
302.59899 | 0.5677109
313.12943 | 0.5682674
322.1684 | 0.5687218
331.92936 | 0.5691853
341.69589 | 0.5697697
351.53256 | 0.5703723
361.32004 | 0.5706481
371.05558 | 0.5710104
380.91407 | 0.5711312
390.70213 | 0.5716063
400.4722 | 0.5715717
410.683 | 0.5718397
420.11223 | 0.5718743
429.88058 | 0.5721945
439.67146 | 0.572056
449.50237 | 0.5717705
460.41619 | 0.5723676
469.114 | 0.5718657
478.88858 | 0.5714594
488.7539 | 0.5715371
496.90749 | 0.571373
506.69511 | 0.5703292
516.48976 | 0.5707343
526.24558 | 0.5703378
536.03527 | 0.5704757
545.80464 | 0.5693313
555.6251 | 0.5698041
565.39741 | 0.5688848
575.10595 | 0.5688934
584.96827 | 0.5677879
594.87358 | 0.5685331
604.57582 | 0.567198
614.35774 | 0.5672407
624.82189 | 0.5671809
633.9043 | 0.5659271
643.69436 | 0.5658335
653.50033 | 0.5655612
663.22943 | 0.5658846
673.07318 | 0.5647709
682.87879 | 0.5645842
692.67008 | 0.5635336
702.44875 | 0.5638129
712.22489 | 0.5627814
721.91068 | 0.5633137
731.84324 | 0.5618705
742.1188 | 0.5628742
751.31186 | 0.5612393
761.07135 | 0.5616179
770.9611 | 0.5615253
781.40163 | 0.5617274
790.67512 | 0.5609283
800.40887 | 0.5607267
810.12929 | 0.5595947
819.94014 | 0.5588671
829.7624 | 0.5598711
839.58229 | 0.5586081
849.23649 | 0.5589339
859.16272 | 0.5585747
868.99054 | 0.5585831
878.77785 | 0.5579074
889.87215 | 0.5580408
898.38643 | 0.5573161
908.22455 | 0.557
918.00625 | 0.5567092
927.78269 | 0.5564268
937.6093 | 0.5565015
947.42658 | 0.5563936
957.24177 | 0.5560452
967.06522 | 0.5563355
978.17295 | 0.5564683

## IV
%NEWTEST
SERIAL NUMBER: | S00105
TEST MADE BY: | Tsukuba
LOCATION NAME: | Tsukuba
TEST DATE: | Sep/3/2003
PASSED | YES
%Test_Rawdata
FILENAME: | IV_S00105.dat
#IV
TEMPERATURE(C): | 27.2
2.074619 | 40
9.248174 | 119.5
19.730125 | 121.5
29.641115 | 125
38.564226 | 125.5
48.362553 | 128
58.14067 | 130.5
67.907475 | 133
77.704688 | 135.5
87.492797 | 137.5
97.251979 | 139
107.01857 | 141
116.78483 | 139
127.10057 | 142
136.36161 | 145
146.38309 | 147.5
155.88712 | 148
166.20602 | 150
175.4558 | 151
185.22704 | 152.5
195.03827 | 154
205.00592 | 155
214.54477 | 156
224.35126 | 157
234.13741 | 158.5
243.94888 | 160
253.69609 | 161
265.23815 | 159
273.27712 | 160
283.42171 | 163.5
293.49745 | 166
302.59899 | 167
313.12943 | 168
322.1684 | 168.5
331.92936 | 170
341.69589 | 171
351.53256 | 172
361.32004 | 173
371.05558 | 174
380.91407 | 175
390.70213 | 176
400.4722 | 177
410.683 | 172
420.11223 | 175
429.88058 | 177.5
439.67146 | 178
449.50237 | 179
460.41619 | 180
469.114 | 180
478.88858 | 180
488.7539 | 181
496.90749 | 181
506.69511 | 181
516.48976 | 182
526.24558 | 182
536.03527 | 182
545.80464 | 182.5
555.6251 | 183
565.39741 | 183
575.10595 | 183
584.96827 | 184
594.87358 | 177
604.57582 | 180.5
614.35774 | 183
624.82189 | 184
633.9043 | 184
643.69436 | 185
653.50033 | 185
663.22943 | 185
673.07318 | 185
682.87879 | 186
692.67008 | 186
702.44875 | 186
712.22489 | 186
721.91068 | 186
731.84324 | 186
742.1188 | 186.5
751.31186 | 186
761.07135 | 186.5
770.9611 | 187
781.40163 | 187
790.67512 | 180
800.40887 | 184.5
810.12929 | 186
819.94014 | 187
829.7624 | 188
839.58229 | 188
849.23649 | 188
859.16272 | 188
868.99054 | 188.5
878.77785 | 189
889.87215 | 182.5
898.38643 | 186
908.22455 | 188
918.00625 | 189
927.78269 | 189
937.6093 | 189
947.42658 | 189
957.24177 | 190
967.06522 | 190
978.17295 | 190
#
#
#
#
#
#
#
#
#

## HPK
%ITEM
SERIAL NUMBER | S00105
%TEST
TEST DATE | 2003-01-01
PROBLEM | NO
PASSED | YES
%DATA
TEMPERATURE(C) | 25
I_LEAK500V(microA) | 0.15506
I_LEAK700V(microA) | 0.15763
Vdep(V) | 120
%DEFECT
Implant-Break
Implant-open
Implant-short
Resistor-Break
Oxide-Punchthrough
Short
Open
#
#
#
#
#
#
#
#
%RAWDATA
#IV
0 | 6.333
10 | 64.67
20 | 78.95
30 | 87.5
40 | 93.8
50 | 98.23
60 | 101.81
70 | 104.79
80 | 107.35
90 | 109.61
100 | 111.51
110 | 113.35
120 | 114.92
130 | 116.5
140 | 117.89
150 | 119.29
160 | 120.59
170 | 121.84
180 | 123.06
190 | 124.21
200 | 125.36
210 | 126.45
220 | 127.45
230 | 128.5
240 | 129.5
250 | 130.47
260 | 131.42
270 | 132.43
280 | 133.33
290 | 134.16
300 | 135.06
310 | 135.91
320 | 136.71
330 | 137.53
340 | 138.31
350 | 139.06
360 | 139.81
370 | 140.57
380 | 141.33
390 | 142.06
400 | 142.74
410 | 143.41
420 | 144.03
430 | 144.69
440 | 145.25
450 | 145.85
460 | 146.47
470 | 147.06
480 | 147.64
490 | 150.67
500 | 155.06
510 | 157.31
520 | 157.85
530 | 153.63
540 | 155
550 | 152.55
560 | 151.59
570 | 152.05
580 | 152.51
590 | 153.01
600 | 153.44
610 | 153.91
620 | 154.36
630 | 154.81
640 | 155.24
650 | 155.67
660 | 156.04
670 | 156.48
680 | 156.87
690 | 157.27
700 | 157.63
710 | 157.99
720 | 158.37
730 | 158.71
740 | 159.09
750 | 159.41
760 | 159.72
770 | 160.06
780 | 160.33
790 | 160.66
800 | 160.9
810 | 161.28
820 | 161.43
830 | 161.76
840 | 162.06
850 | 162.29
860 | 162.53
870 | 162.84
880 | 163.1
890 | 163.39
900 | 163.59
910 | 163.8
920 | 164.11
930 | 164.37
940 | 164.47
950 | 164.81
960 | 165.07
970 | 165.28
980 | 165.5
990 | 165.73
1000 | 166.05
%RAWDATA
#CV
50 | 2018.86
60 | 1834.44
70 | 1693.2
80 | 1581.38
90 | 1493.44
100 | 1430.89
110 | 1399.21
120 | 1387.84
130 | 1383.37
140 | 1381.59
150 | 1380.24
160 | 1379.17
170 | 1378.42
180 | 1377.74
190 | 1376.96
200 | 1376.27
210 | 1375.97
220 | 1375.36
230 | 1375.04
240 | 1374.53
250 | 1374.18
260 | 1374.03
270 | 1373.62
280 | 1373.51
#
#
#
#
#
#
#
#
#
#
#
#
#
#
#
#
#
#
#
#
#
#
#
#
#
#
#
#
#
#
#
#
#
#
#
#
#
#
#
#
#
#
#
#
#
#
#
#
#
#
#
#
#
#
#
#
#
#
#
#
#
#
#
#