## summary
SENSOR TYPE: | Stereo
SERIAL NUMBER: | S00108
FDV(HPK) | 120
FDV (Tsukuba) | 108.278
Implant-Break
Implant-open
Implant-short
Resistor-Break
Oxide-Punchthrough
Short
Open

## CV
%NEWTEST
SERIAL NUMBER: | S00108
TEST MADE BY: | Tsukuba
LOCATION NAME: | Tsukuba
TEST DATE: | Sep/3/2003
PASSED | YES
%Test_Rawdata
FILENAME: | CV_S00108.dat
#CV
TEMPERATURE(C): | 27.2
DEPLETION V | 108.278
30 | 0.15758
150 | 0.7996
100 | 0.57652
500 | 0.56968
2.0759 | 0.0020538
9.2491 | 0.050776
19.7625 | 0.10078
28.8477 | 0.15306
38.5506 | 0.20405
48.3494 | 0.25639
58.1196 | 0.30763
67.9041 | 0.36023
77.6942 | 0.41234
87.4816 | 0.4614
97.2023 | 0.50404
106.9792 | 0.53146
116.8023 | 0.54423
127.1089 | 0.54967
136.3706 | 0.55338
146.1358 | 0.55496
155.9105 | 0.55732
165.6895 | 0.55819
175.4756 | 0.56063
185.2471 | 0.56113
195.0465 | 0.56188
204.8345 | 0.56353
214.5736 | 0.56402
224.3796 | 0.56569
234.169 | 0.56607
243.9626 | 0.56651
253.7164 | 0.56757
263.4968 | 0.569
273.0451 | 0.56917
283.0544 | 0.57017
292.8356 | 0.57072
302.6169 | 0.57091
312.4069 | 0.57146
322.1968 | 0.57244
331.9665 | 0.57284
341.7703 | 0.57302
351.554 | 0.57383
361.3259 | 0.57396
371.1453 | 0.57424
380.9446 | 0.5747
390.7163 | 0.57453
400.493 | 0.57487
410.2821 | 0.57523
420.0175 | 0.57529
429.8841 | 0.57535
439.6953 | 0.57544
449.4402 | 0.57539
459.3148 | 0.57569
469.0835 | 0.57511
478.9151 | 0.57534
488.7681 | 0.5746
496.9132 | 0.57473
506.7016 | 0.57477
516.4632 | 0.57378
526.2673 | 0.57389
536.0267 | 0.57238
545.8435 | 0.57316
555.6399 | 0.57328
565.4179 | 0.57168
575.1844 | 0.57181
584.9955 | 0.57208
594.7669 | 0.57093
604.5108 | 0.57078
614.255 | 0.569
624.0673 | 0.57007
633.9041 | 0.56858
643.7009 | 0.56902
653.4954 | 0.56918
663.3011 | 0.56775
673.0707 | 0.56771
682.861 | 0.56791
692.6839 | 0.56698
702.4207 | 0.56719
712.201 | 0.56582
722.0448 | 0.56598
731.8358 | 0.56464
741.6118 | 0.56499
751.4071 | 0.56513
761.1763 | 0.56397
770.9709 | 0.56436
780.7376 | 0.56299
790.5772 | 0.56315
800.3677 | 0.56374
810.1575 | 0.56362
819.8857 | 0.56314
829.7589 | 0.56176
839.5366 | 0.56228
849.3456 | 0.56121
859.1679 | 0.56206
868.984 | 0.56076
878.7695 | 0.56095
888.4848 | 0.56099
898.3742 | 0.56062
908.1868 | 0.56068
917.9827 | 0.56039
927.7764 | 0.55873
937.5832 | 0.55988
947.3827 | 0.55944
957.1855 | 0.55921
967.0349 | 0.55901
976.8813 | 0.55799

## IV
%NEWTEST
SERIAL NUMBER: | S00108
TEST MADE BY: | Tsukuba
LOCATION NAME: | Tsukuba
TEST DATE: | Sep/3/2003
PASSED | YES
%Test_Rawdata
FILENAME: | IV_S00108.dat
#IV
TEMPERATURE(C): | 27.2
2.0759 | 70
9.2491 | 158
19.7625 | 235
28.8477 | 241
38.5506 | 257
48.3494 | 273
58.1196 | 285.5
67.9041 | 296
77.6942 | 304.5
87.4816 | 312.5
97.2023 | 319.5
106.9792 | 324.5
116.8023 | 329.5
127.1089 | 333
136.3706 | 336.5
146.1358 | 340
155.9105 | 343
165.6895 | 345.5
175.4756 | 348
185.2471 | 351
195.0465 | 353
204.8345 | 356
214.5736 | 358.5
224.3796 | 361
234.169 | 363
243.9626 | 365
253.7164 | 367.5
263.4968 | 370
273.0451 | 372
283.0544 | 374
292.8356 | 376
302.6169 | 378
312.4069 | 380
322.1968 | 382.5
331.9665 | 384.5
341.7703 | 387
351.554 | 389
361.3259 | 391.5
371.1453 | 394
380.9446 | 396
390.7163 | 398
400.493 | 400
410.2821 | 402.5
420.0175 | 404.5
429.8841 | 406
439.6953 | 408
449.4402 | 409
459.3148 | 411
469.0835 | 412
478.9151 | 414
488.7681 | 415
496.9132 | 416
506.7016 | 417
516.4632 | 419
526.2673 | 420
536.0267 | 421
545.8435 | 422
555.6399 | 423
565.4179 | 424
575.1844 | 425
584.9955 | 426
594.7669 | 427
604.5108 | 428
614.255 | 429
624.0673 | 430
633.9041 | 431
643.7009 | 432
653.4954 | 433
663.3011 | 434
673.0707 | 434
682.861 | 435
692.6839 | 436
702.4207 | 437
712.201 | 438
722.0448 | 439
731.8358 | 440
741.6118 | 441
751.4071 | 442
761.1763 | 442
770.9709 | 443
780.7376 | 444
790.5772 | 445
800.3677 | 445
810.1575 | 446
819.8857 | 446.5
829.7589 | 447
839.5366 | 448
849.3456 | 449
859.1679 | 450
868.984 | 451
878.7695 | 451.5
888.4848 | 452
898.3742 | 452.5
908.1868 | 453
917.9827 | 454
927.7764 | 454.5
937.5832 | 456
947.3827 | 456
957.1855 | 457
967.0349 | 457
976.8813 | 458
#
#
#
#
#
#
#
#
#

## HPK
%ITEM
SERIAL NUMBER | S00108
%TEST
TEST DATE | 2003-01-01
PROBLEM | NO
PASSED | YES
%DATA
TEMPERATURE(C) | 25
I_LEAK500V(microA) | 0.388
I_LEAK700V(microA) | 0.4146
Vdep(V) | 120
%DEFECT
Implant-Break
Implant-open
Implant-short
Resistor-Break
Oxide-Punchthrough
Short
Open
#
#
#
#
#
#
#
#
%RAWDATA
#IV
0 | 8.137
10 | 174.6
20 | 214.6
30 | 236.6
40 | 253.6
50 | 266.6
60 | 277.3
70 | 286.2
80 | 293.5
90 | 299.5
100 | 304.3
110 | 308.5
120 | 311.7
130 | 314.7
140 | 317.5
150 | 320.2
160 | 322.7
170 | 325.2
180 | 327.6
190 | 330
200 | 332.3
210 | 334.5
220 | 336.6
230 | 338.8
240 | 340.9
250 | 343
260 | 344.9
270 | 346.9
280 | 348.9
290 | 350.9
300 | 352.8
310 | 354.7
320 | 356.6
330 | 358.5
340 | 360.3
350 | 362.2
360 | 364.1
370 | 365.9
380 | 367.7
390 | 369.5
400 | 371.3
410 | 373.1
420 | 374.8
430 | 376.6
440 | 378.3
450 | 379.9
460 | 381.6
470 | 383.2
480 | 384.8
490 | 386.4
500 | 388
510 | 389.6
520 | 391.1
530 | 392.7
540 | 394.2
550 | 395.7
560 | 397.1
570 | 398.6
580 | 400
590 | 401.4
600 | 402.7
610 | 404
620 | 405.3
630 | 406.6
640 | 407.8
650 | 409
660 | 410.1
670 | 411.3
680 | 412.4
690 | 413.5
700 | 414.6
710 | 415.6
720 | 416.7
730 | 417.7
740 | 418.7
750 | 419.8
760 | 420.7
770 | 421.7
780 | 422.7
790 | 423.6
800 | 424.6
810 | 425.4
820 | 426.4
830 | 427.3
840 | 428.2
850 | 429.1
860 | 430
870 | 430.9
880 | 431.8
890 | 432.6
900 | 433.4
910 | 434.3
920 | 435.2
930 | 436
940 | 436.9
950 | 437.8
960 | 438.6
970 | 439.4
980 | 440.2
990 | 441.2
1000 | 441.9
%RAWDATA
#CV
50 | 2018.73
60 | 1834.34
70 | 1693.24
80 | 1581.17
90 | 1493.2
100 | 1431.47
110 | 1398.69
120 | 1385.24
130 | 1379.99
140 | 1377.66
150 | 1376.1
160 | 1375.01
170 | 1374.08
180 | 1373.4
190 | 1372.8
200 | 1372.18
210 | 1371.52
220 | 1370.78
230 | 1370.56
240 | 1370.14
250 | 1369.54
260 | 1369.47
270 | 1368.96
280 | 1368.66
#
#
#
#
#
#
#
#
#
#
#
#
#
#
#
#
#
#
#
#
#
#
#
#
#
#
#
#
#
#
#
#
#
#
#
#
#
#
#
#
#
#
#
#
#
#
#
#
#
#
#
#
#
#
#
#
#
#
#
#
#
#
#
#