## summary
SENSOR TYPE: | Stereo
SERIAL NUMBER: | S00110
FDV(HPK) | 120
FDV (Tsukuba) | 107.4339
Implant-Break
Implant-open
Implant-short
Resistor-Break
Oxide-Punchthrough
Short
Open

## CV
%NEWTEST
SERIAL NUMBER: | S00110
TEST MADE BY: | Tsukuba
LOCATION NAME: | Tsukuba
TEST DATE: | Sep/3/2003
PASSED | YES
%Test_Rawdata
FILENAME: | CV_S00110.dat
#CV
TEMPERATURE(C): | 27.1
DEPLETION V | 107.4339
30 | 0.1571171
150 | 0.7970719
100 | 0.5701533
500 | 0.5655961
2.092392 | 0.002208044
9.265292 | 0.05052683
19.763253 | 0.1000524
28.824454 | 0.1522321
38.571517 | 0.2043704
48.323196 | 0.2550245
58.125954 | 0.3074622
67.88412 | 0.3594462
77.647561 | 0.4099305
87.462824 | 0.4598001
97.266541 | 0.5024866
106.98396 | 0.5298192
116.74826 | 0.5426826
127.05121 | 0.547018
136.31218 | 0.5500487
146.06068 | 0.5513974
155.82356 | 0.5523568
165.61638 | 0.5544233
175.39479 | 0.5552996
185.14774 | 0.556012
194.95958 | 0.5572579
204.72704 | 0.5583494
214.48427 | 0.5591847
224.27166 | 0.5606008
234.04677 | 0.5609115
243.85394 | 0.5622751
253.60095 | 0.5626969
263.37492 | 0.5630179
272.28538 | 0.5634998
284.65811 | 0.5641433
292.96218 | 0.5648813
302.48985 | 0.5656973
312.2693 | 0.5662508
322.04832 | 0.5666175
331.80908 | 0.5670528
341.61404 | 0.567942
351.40277 | 0.5681047
361.22091 | 0.568696
370.99253 | 0.5689534
380.78224 | 0.5692797
390.53669 | 0.5694688
400.29551 | 0.5697181
410.13639 | 0.5701139
419.89242 | 0.570312
429.71104 | 0.5703206
439.5052 | 0.5705705
449.32344 | 0.5705188
459.11715 | 0.5705533
468.85505 | 0.5701484
478.73438 | 0.5706481
488.56883 | 0.5707343
496.70955 | 0.5704843
506.52394 | 0.5697611
516.19065 | 0.5699074
526.07645 | 0.5699762
535.81045 | 0.5694
545.65207 | 0.5686103
555.41224 | 0.5692368
565.12814 | 0.5691595
574.95961 | 0.5685245
584.82745 | 0.5684817
594.58591 | 0.5676682
604.34804 | 0.5680875
614.17921 | 0.5669418
623.973 | 0.566882
633.73957 | 0.5670271
643.50347 | 0.5664554
653.30565 | 0.5651191
663.00215 | 0.5658931
672.78879 | 0.5641687
682.68381 | 0.5648983
693.30111 | 0.5649322
702.25418 | 0.5645503
712.03942 | 0.5645418
721.84314 | 0.5636859
731.65551 | 0.5635675
741.43208 | 0.5628742
751.21488 | 0.5627307
760.99797 | 0.5614917
770.7742 | 0.561761
780.60741 | 0.5620053
790.37029 | 0.561172
800.18855 | 0.5600387
809.94269 | 0.5608527
819.75283 | 0.5597203
829.57856 | 0.560089
839.37576 | 0.56024
849.17078 | 0.5595361
858.97694 | 0.5595445
868.79791 | 0.5591262
878.58747 | 0.5593018
888.37118 | 0.5584412
898.06821 | 0.5585831
907.96243 | 0.5578574
917.78726 | 0.5581241
927.56196 | 0.5579491
939.30994 | 0.5578324
947.21903 | 0.5571664
956.97168 | 0.5566344
966.72472 | 0.556867
976.68619 | 0.5561696

## IV
%NEWTEST
SERIAL NUMBER: | S00110
TEST MADE BY: | Tsukuba
LOCATION NAME: | Tsukuba
TEST DATE: | Sep/3/2003
PASSED | YES
%Test_Rawdata
FILENAME: | IV_S00110.dat
#IV
TEMPERATURE(C): | 27.1
2.092392 | 45
9.265292 | 122.5
19.763253 | 130.5
28.824454 | 138.5
38.571517 | 144
48.323196 | 147.5
58.125954 | 150
67.88412 | 153
77.647561 | 155
87.462824 | 157
97.266541 | 159
106.98396 | 161
116.74826 | 162.5
127.05121 | 164
136.31218 | 165.5
146.06068 | 167
155.82356 | 169
165.61638 | 170.5
175.39479 | 172
185.14774 | 173
194.95958 | 174
204.72704 | 175.5
214.48427 | 177
224.27166 | 178
234.04677 | 179.5
243.85394 | 181
253.60095 | 182
263.37492 | 183
272.28538 | 184
284.65811 | 184
292.96218 | 185
302.48985 | 187
312.2693 | 188.5
322.04832 | 189.5
331.80908 | 189
341.61404 | 190.5
351.40277 | 192.5
361.22091 | 194.5
370.99253 | 196
380.78224 | 197.5
390.53669 | 198
400.29551 | 199
410.13639 | 200
419.89242 | 201
429.71104 | 202
439.5052 | 203
449.32344 | 204
459.11715 | 204
468.85505 | 205
478.73438 | 205.5
488.56883 | 206
496.70955 | 206
506.52394 | 206.5
516.19065 | 207
526.07645 | 207.5
535.81045 | 208
545.65207 | 208
555.41224 | 208.5
565.12814 | 209
574.95961 | 209
584.82745 | 209
594.58591 | 210
604.34804 | 210
614.17921 | 210
623.973 | 210
633.73957 | 211
643.50347 | 211
653.30565 | 211
663.00215 | 211
672.78879 | 211
682.68381 | 212
693.30111 | 212
702.25418 | 212
712.03942 | 212
721.84314 | 212
731.65551 | 212.5
741.43208 | 213
751.21488 | 213
760.99797 | 214
770.7742 | 214
780.60741 | 214
790.37029 | 214
800.18855 | 214.5
809.94269 | 215
819.75283 | 215
829.57856 | 215
839.37576 | 215
849.17078 | 216
858.97694 | 216
868.79791 | 216
878.58747 | 216
888.37118 | 217
898.06821 | 217
907.96243 | 217
917.78726 | 217
927.56196 | 217
939.30994 | 218
947.21903 | 217
956.97168 | 218
966.72472 | 218
976.68619 | 219
#
#
#
#
#
#
#
#
#

## HPK
%ITEM
SERIAL NUMBER | S00110
%TEST
TEST DATE | 2003-01-01
PROBLEM | NO
PASSED | YES
%DATA
TEMPERATURE(C) | 25
I_LEAK500V(microA) | 0.1804
I_LEAK700V(microA) | 0.1904
Vdep(V) | 120
%DEFECT
Implant-Break
Implant-open
Implant-short
Resistor-Break
Oxide-Punchthrough
Short
Open
#
#
#
#
#
#
#
#
%RAWDATA
#IV
0 | 8.512
10 | 86.6
20 | 104.45
30 | 113.95
40 | 120.91
50 | 125.8
60 | 129.69
70 | 132.94
80 | 135.7
90 | 138.09
100 | 140.19
110 | 142.08
120 | 143.83
130 | 145.53
140 | 147.1
150 | 148.61
160 | 150.06
170 | 151.48
180 | 152.84
190 | 154.15
200 | 155.41
210 | 156.61
220 | 157.74
230 | 158.85
240 | 159.95
250 | 161.01
260 | 162.02
270 | 163.05
280 | 164.05
290 | 164.95
300 | 165.86
310 | 166.79
320 | 167.67
330 | 168.54
340 | 169.35
350 | 170.13
360 | 170.95
370 | 171.74
380 | 172.54
390 | 173.26
400 | 174.07
410 | 174.79
420 | 175.47
430 | 176.18
440 | 176.83
450 | 177.5
460 | 178.13
470 | 178.61
480 | 179.26
490 | 179.96
500 | 180.4
510 | 181.14
520 | 181.6
530 | 182.29
540 | 182.7
550 | 183.41
560 | 183.8
570 | 185.28
580 | 187.1
590 | 192.6
600 | 194.3
610 | 194.7
620 | 190.4
630 | 191.8
640 | 189.5
650 | 188.3
660 | 188.7
670 | 189.1
680 | 189.5
690 | 190
700 | 190.4
710 | 190.9
720 | 191.2
730 | 191.6
740 | 192.1
750 | 192.4
760 | 192.7
770 | 193.1
780 | 193.5
790 | 193.8
800 | 194.1
810 | 194.5
820 | 194.9
830 | 195.2
840 | 195.5
850 | 195.8
860 | 196.1
870 | 196.5
880 | 196.8
890 | 197.1
900 | 197.4
910 | 197.7
920 | 198
930 | 198.3
940 | 198.7
950 | 198.9
960 | 199.3
970 | 199.6
980 | 199.8
990 | 200.2
1000 | 200.5
%RAWDATA
#CV
50 | 2019.35
60 | 1835.4
70 | 1694.36
80 | 1582.59
90 | 1493.94
100 | 1430.9
110 | 1398.11
120 | 1385.9
130 | 1381.66
140 | 1379.49
150 | 1378.02
160 | 1376.85
170 | 1376.06
180 | 1375.39
190 | 1374.6
200 | 1374.08
210 | 1373.58
220 | 1373.23
230 | 1372.86
240 | 1372.31
250 | 1372.01
260 | 1371.69
270 | 1371.36
280 | 1371.03
#
#
#
#
#
#
#
#
#
#
#
#
#
#
#
#
#
#
#
#
#
#
#
#
#
#
#
#
#
#
#
#
#
#
#
#
#
#
#
#
#
#
#
#
#
#
#
#
#
#
#
#
#
#
#
#
#
#
#
#
#
#
#
#