## summary
SENSOR TYPE: | Stereo
SERIAL NUMBER: | S00111
FDV(HPK) | 120
FDV (Tsukuba) | 108.7945
Implant-Break
Implant-open
Implant-short
Resistor-Break
Oxide-Punchthrough
Short
Open

## CV
%NEWTEST
SERIAL NUMBER: | S00111
TEST MADE BY: | Tsukuba
LOCATION NAME: | Tsukuba
TEST DATE: | Sep/3/2003
PASSED | YES
%Test_Rawdata
FILENAME: | CV_S00111.dat
#CV
TEMPERATURE(C): | 27.1
DEPLETION V | 108.7945
30 | 0.1584039
150 | 0.8031383
100 | 0.5819443
500 | 0.5731045
2.088086 | 0.002243833
9.257618 | 0.05198103
19.766154 | 0.1028768
29.046793 | 0.1555559
38.585202 | 0.2086228
50.347549 | 0.2612698
60.014028 | 0.3139214
67.926367 | 0.3661546
77.69035 | 0.4170291
87.468982 | 0.4675926
97.250518 | 0.5094469
108.16426 | 0.5356595
118.34919 | 0.548705
128.6793 | 0.5542087
136.34772 | 0.5583494
146.10676 | 0.559712
155.86382 | 0.56241
165.67003 | 0.5630179
175.43945 | 0.5649407
185.20252 | 0.5657228
195.20453 | 0.566993
204.77957 | 0.5677794
214.53383 | 0.5696063
224.31979 | 0.5697869
234.02654 | 0.5714507
243.92639 | 0.5713989
253.67126 | 0.5728356
263.43286 | 0.573226
273.22286 | 0.5739732
282.98773 | 0.5745563
292.7578 | 0.5755768
302.55413 | 0.5755419
312.30271 | 0.5766
322.12446 | 0.5771345
331.86978 | 0.577503
341.71102 | 0.5778191
351.47196 | 0.5780036
361.26066 | 0.5783993
371.06192 | 0.5784697
380.84243 | 0.5785929
390.62447 | 0.5791126
400.57684 | 0.5789628
410.23398 | 0.5790597
419.99757 | 0.5794036
429.83265 | 0.5791655
439.56069 | 0.5789804
449.58065 | 0.5792977
459.20932 | 0.5790421
468.95059 | 0.578725
478.79815 | 0.5789275
488.66938 | 0.5776698
496.805 | 0.5775118
506.61448 | 0.5777576
516.40402 | 0.5769767
526.17098 | 0.5761187
536.00941 | 0.57604
545.74046 | 0.5762936
555.47549 | 0.5749485
565.23564 | 0.5752538
574.89155 | 0.5738602
584.89806 | 0.5746435
594.61974 | 0.5726275
604.4724 | 0.5731739
614.26536 | 0.5735647
624.06354 | 0.5719089
633.82449 | 0.5724802
643.59534 | 0.5711485
653.39027 | 0.5715458
663.16249 | 0.5699762
672.95648 | 0.5702
682.77864 | 0.5683445
692.56442 | 0.5689019
702.3528 | 0.569108
712.11473 | 0.567728
721.91538 | 0.5682845
731.71519 | 0.5682503
741.50903 | 0.5672407
751.29194 | 0.5670357
761.09812 | 0.566464
770.84675 | 0.5657314
780.68732 | 0.5657314
790.4456 | 0.5657824
800.28052 | 0.5646776
810.04897 | 0.5650087
819.84582 | 0.5646691
829.65683 | 0.5644146
839.52373 | 0.5645672
849.24957 | 0.5631531
859.05348 | 0.5641433
868.85565 | 0.5630094
878.69324 | 0.5619295
888.44742 | 0.5628151
898.26258 | 0.5613655
908.10294 | 0.5616853
917.87422 | 0.5620727
927.66916 | 0.5613486
937.47471 | 0.5610796
947.30487 | 0.5603909
957.0938 | 0.5606176
966.92451 | 0.5605084
976.76927 | 0.559846

## IV
%NEWTEST
SERIAL NUMBER: | S00111
TEST MADE BY: | Tsukuba
LOCATION NAME: | Tsukuba
TEST DATE: | Sep/3/2003
PASSED | YES
%Test_Rawdata
FILENAME: | IV_S00111.dat
#IV
TEMPERATURE(C): | 27.1
2.088086 | 42
9.257618 | 121.5
19.766154 | 128.5
29.046793 | 135.5
38.585202 | 139
50.347549 | 144
60.014028 | 146.5
67.926367 | 148.5
77.69035 | 152
87.468982 | 156.5
97.250518 | 158
108.16426 | 161
118.34919 | 164
128.6793 | 166
136.34772 | 167
146.10676 | 169.5
155.86382 | 172
165.67003 | 174
175.43945 | 176
185.20252 | 177.5
195.20453 | 179
204.77957 | 180.5
214.53383 | 182.5
224.31979 | 184.5
234.02654 | 186
243.92639 | 187.5
253.67126 | 189
263.43286 | 191
273.22286 | 193
282.98773 | 194.5
292.7578 | 196
302.55413 | 197.5
312.30271 | 198.5
322.12446 | 200
331.86978 | 201
341.71102 | 202
351.47196 | 203
361.26066 | 203
371.06192 | 204
380.84243 | 204
390.62447 | 204.5
400.57684 | 205
410.23398 | 205.5
419.99757 | 206
429.83265 | 206
439.56069 | 206
449.58065 | 207
459.20932 | 207
468.95059 | 207
478.79815 | 208
488.66938 | 208
496.805 | 208
506.61448 | 208
516.40402 | 208
526.17098 | 209
536.00941 | 209
545.74046 | 209
555.47549 | 209
565.23564 | 210
574.89155 | 210
584.89806 | 210
594.61974 | 211
604.4724 | 211
614.26536 | 211
624.06354 | 211
633.82449 | 211
643.59534 | 212
653.39027 | 212
663.16249 | 212
672.95648 | 212
682.77864 | 212
692.56442 | 212
702.3528 | 212.5
712.11473 | 213
721.91538 | 213
731.71519 | 213
741.50903 | 213
751.29194 | 213
761.09812 | 213
770.84675 | 214
780.68732 | 214
790.4456 | 214
800.28052 | 214
810.04897 | 215
819.84582 | 214.5
829.65683 | 215
839.52373 | 215
849.24957 | 215
859.05348 | 215
868.85565 | 215
878.69324 | 215
888.44742 | 215
898.26258 | 216
908.10294 | 216
917.87422 | 216
927.66916 | 217
937.47471 | 217
947.30487 | 217
957.0938 | 217
966.92451 | 217
976.76927 | 217
#
#
#
#
#
#
#
#
#

## HPK
%ITEM
SERIAL NUMBER | S00111
%TEST
TEST DATE | 2003-01-01
PROBLEM | NO
PASSED | YES
%DATA
TEMPERATURE(C) | 25
I_LEAK500V(microA) | 0.1801
I_LEAK700V(microA) | 0.1919
Vdep(V) | 120
%DEFECT
Implant-Break
Implant-open
Implant-short
Resistor-Break
Oxide-Punchthrough
Short
Open
#
#
#
#
#
#
#
#
%RAWDATA
#IV
0 | 8.537
10 | 77.25
20 | 94.17
30 | 104.62
40 | 112.51
50 | 118
60 | 122.34
70 | 125.96
80 | 129.08
90 | 131.81
100 | 134.22
110 | 136.44
120 | 138.48
130 | 140.42
140 | 142.19
150 | 143.93
160 | 145.58
170 | 147.16
180 | 148.69
190 | 150.18
200 | 151.62
210 | 152.97
220 | 154.29
230 | 155.56
240 | 156.75
250 | 157.9
260 | 158.99
270 | 160.06
280 | 161.1
290 | 162.13
300 | 163.13
310 | 164.17
320 | 165.09
330 | 166.06
340 | 167
350 | 167.94
360 | 168.84
370 | 169.76
380 | 170.65
390 | 171.56
400 | 172.4
410 | 173.25
420 | 174.06
430 | 175.02
440 | 175.83
450 | 176.61
460 | 177.36
470 | 178.16
480 | 178.91
490 | 179.65
500 | 180.1
510 | 181.04
520 | 181.7
530 | 182.62
540 | 183.1
550 | 184.06
560 | 184.5
570 | 185.2
580 | 185.8
590 | 186.5
600 | 187.4
610 | 190
620 | 195.3
630 | 197
640 | 197.4
650 | 193.2
660 | 194.4
670 | 193.6
680 | 191
690 | 191.5
700 | 191.9
710 | 192.4
720 | 192.8
730 | 193.2
740 | 193.6
750 | 193.9
760 | 194.3
770 | 194.7
780 | 195
790 | 195.3
800 | 195.7
810 | 196
820 | 196.3
830 | 196.6
840 | 196.9
850 | 197.3
860 | 197.6
870 | 197.8
880 | 198.1
890 | 198.4
900 | 198.7
910 | 198.9
920 | 199.2
930 | 199.5
940 | 199.7
950 | 200
960 | 200.3
970 | 200.6
980 | 200.8
990 | 201.1
1000 | 201.4
%RAWDATA
#CV
50 | 2021.5
60 | 1836.89
70 | 1695.21
80 | 1583.23
90 | 1495.04
100 | 1432.85
110 | 1399.69
120 | 1384.98
130 | 1379.03
140 | 1376.4
150 | 1374.98
160 | 1373.78
170 | 1372.8
180 | 1372.12
190 | 1371.37
200 | 1370.92
210 | 1370.45
220 | 1369.96
230 | 1369.51
240 | 1369.11
250 | 1368.82
260 | 1368.54
270 | 1368.31
280 | 1367.91
#
#
#
#
#
#
#
#
#
#
#
#
#
#
#
#
#
#
#
#
#
#
#
#
#
#
#
#
#
#
#
#
#
#
#
#
#
#
#
#
#
#
#
#
#
#
#
#
#
#
#
#
#
#
#
#
#
#
#
#
#
#
#
#