## summary
SENSOR TYPE: | Stereo
SERIAL NUMBER: | S00116
FDV(HPK) | 110
FDV (Tsukuba) | 105.0383
Implant-Break
Implant-open
Implant-short
Resistor-Break
Oxide-Punchthrough
Short
Open

## CV
%NEWTEST
SERIAL NUMBER: | S00116
TEST MADE BY: | Tsukuba
LOCATION NAME: | Tsukuba
TEST DATE: | Sep/3/2003
PASSED | YES
%Test_Rawdata
FILENAME: | CV_S00116.dat
#CV
TEMPERATURE(C): | 27.1
DEPLETION V | 105.0383
30 | 0.16339
150 | 0.8149107
100 | 0.5708588
500 | 0.566075
2.077048 | 0.002476911
9.27045 | 0.05342748
19.8916 | 0.1060639
28.825557 | 0.158934
38.592176 | 0.2107989
48.371561 | 0.2641947
58.560186 | 0.3172686
67.901103 | 0.3701215
77.703105 | 0.4213224
87.490203 | 0.4717253
97.293471 | 0.5113576
107.03222 | 0.533463
116.79178 | 0.5430506
127.10629 | 0.5470019
136.37347 | 0.5500242
146.50224 | 0.5511027
155.92197 | 0.5529402
165.77447 | 0.5534504
175.46857 | 0.555755
185.24523 | 0.5560783
195.08436 | 0.557824
204.80215 | 0.5588587
214.59341 | 0.5601393
224.36628 | 0.5607015
234.15887 | 0.5616516
244.20548 | 0.5614748
253.69456 | 0.56241
264.52763 | 0.5630517
273.03759 | 0.5639569
283.00531 | 0.5654336
292.80838 | 0.5655527
302.60369 | 0.5662679
312.3906 | 0.5673261
322.15818 | 0.5671467
331.93886 | 0.5676596
343.70699 | 0.5681047
351.54216 | 0.5685931
361.32525 | 0.5692797
371.11332 | 0.5697955
380.92357 | 0.5700623
390.74781 | 0.5702173
400.49509 | 0.5706136
410.29458 | 0.5706136
420.09894 | 0.5710449
430.19711 | 0.5711312
440.53601 | 0.5711139
450.38458 | 0.5714939
459.2971 | 0.5709758
469.09509 | 0.571278
478.91658 | 0.5713384
490.55316 | 0.5715285
496.92139 | 0.5711398
506.69 | 0.5708551
516.46983 | 0.5700279
526.15442 | 0.5704671
536.04917 | 0.5692454
545.84643 | 0.5700365
555.65187 | 0.5697181
565.41928 | 0.5697009
575.14161 | 0.5694344
584.99504 | 0.568576
594.78549 | 0.5687818
604.56632 | 0.5677794
614.38676 | 0.567805
624.1457 | 0.5670528
633.90389 | 0.5669759
643.68997 | 0.5669076
653.49644 | 0.5657994
663.29145 | 0.5664043
673.06971 | 0.5653826
682.856 | 0.5652126
692.66998 | 0.5644485
702.4417 | 0.5649747
712.18974 | 0.5642704
722.03699 | 0.563356
731.89668 | 0.563356
741.57331 | 0.5623425
751.37113 | 0.5628405
761.1626 | 0.5630686
770.96662 | 0.5621486
780.71246 | 0.562098
790.56169 | 0.5609451
800.36298 | 0.5611636
810.12867 | 0.5602987
819.8869 | 0.5604749
829.73235 | 0.5607603
839.52966 | 0.5598711
849.33296 | 0.5599717
859.14535 | 0.5600974
869.95582 | 0.5599717
878.77479 | 0.5596868
888.49504 | 0.5586165
898.35414 | 0.5588754
908.16344 | 0.558558
917.96016 | 0.5575908
927.75163 | 0.5582576
937.57966 | 0.5574493
947.34013 | 0.5574992
957.20161 | 0.5571165
967.01709 | 0.5569169
976.82854 | 0.5561945

## IV
%NEWTEST
SERIAL NUMBER: | S00116
TEST MADE BY: | Tsukuba
LOCATION NAME: | Tsukuba
TEST DATE: | Sep/3/2003
PASSED | YES
%Test_Rawdata
FILENAME: | IV_S00116.dat
#IV
TEMPERATURE(C): | 27.1
2.077048 | 46
9.27045 | 116
19.8916 | 128
28.825557 | 138.5
38.592176 | 145
48.371561 | 149.5
58.560186 | 152.5
67.901103 | 155
77.703105 | 157
87.490203 | 159
97.293471 | 161
107.03222 | 163
116.79178 | 164.5
127.10629 | 165.5
136.37347 | 167
146.50224 | 169
155.92197 | 170
165.77447 | 172
175.46857 | 172
185.24523 | 173
195.08436 | 175
204.80215 | 176.5
214.59341 | 178
224.36628 | 179.5
234.15887 | 181
244.20548 | 182
253.69456 | 183
264.52763 | 184
273.03759 | 185
283.00531 | 185.5
292.80838 | 187
302.60369 | 188.5
312.3906 | 189
322.15818 | 190
331.93886 | 190
343.70699 | 192
351.54216 | 191
361.32525 | 192.5
371.11332 | 194.5
380.92357 | 195.5
390.74781 | 196
400.49509 | 196
410.29458 | 197
420.09894 | 198
430.19711 | 199
440.53601 | 195.5
450.38458 | 197
459.2971 | 194
469.09509 | 197
478.91658 | 200
490.55316 | 201
496.92139 | 200
506.69 | 201
516.46983 | 201.5
526.15442 | 202
536.04917 | 203
545.84643 | 203
555.65187 | 203
565.41928 | 203
575.14161 | 204
584.99504 | 204
594.78549 | 205
604.56632 | 205
614.38676 | 205
624.1457 | 205
633.90389 | 206
643.68997 | 206
653.49644 | 206
663.29145 | 207
673.06971 | 207
682.856 | 207
692.66998 | 207
702.4417 | 208
712.18974 | 208
722.03699 | 208
731.89668 | 208
741.57331 | 208
751.37113 | 209
761.1626 | 209
770.96662 | 209
780.71246 | 209
790.56169 | 210
800.36298 | 210
810.12867 | 211
819.8869 | 211
829.73235 | 211
839.52966 | 211
849.33296 | 212
859.14535 | 212
869.95582 | 210
878.77479 | 210
888.49504 | 210.5
898.35414 | 212
908.16344 | 212
917.96016 | 212
927.75163 | 213
937.57966 | 213.5
947.34013 | 214
957.20161 | 214
967.01709 | 214
976.82854 | 214
#
#
#
#
#
#
#
#
#

## HPK
%ITEM
SERIAL NUMBER | S00116
%TEST
TEST DATE | 2003-01-01
PROBLEM | NO
PASSED | YES
%DATA
TEMPERATURE(C) | 25
I_LEAK500V(microA) | 0.18145
I_LEAK700V(microA) | 0.1883
Vdep(V) | 110
%DEFECT
Implant-Break
Implant-open
Implant-short
Resistor-Break
Oxide-Punchthrough
Short
Open
#
#
#
#
#
#
#
#
%RAWDATA
#IV
0 | 8.386
10 | 91.31
20 | 111.14
30 | 121.37
40 | 128.52
50 | 133.45
60 | 137.35
70 | 140.55
80 | 143.22
90 | 145.55
100 | 147.54
110 | 149.35
120 | 150.96
130 | 152.49
140 | 153.9
150 | 155.24
160 | 156.48
170 | 157.67
180 | 158.82
190 | 159.93
200 | 160.99
210 | 162
220 | 162.96
230 | 163.91
240 | 164.79
250 | 165.7
260 | 166.54
270 | 167.38
280 | 168.2
290 | 169
300 | 169.78
310 | 170.54
320 | 171.23
330 | 171.93
340 | 172.63
350 | 173.3
360 | 173.93
370 | 174.59
380 | 175.21
390 | 175.81
400 | 176.41
410 | 177.03
420 | 177.61
430 | 178.18
440 | 178.68
450 | 179.2
460 | 179.68
470 | 180
480 | 180.46
490 | 180.7
500 | 181.45
510 | 181.7
520 | 182.26
530 | 182.6
540 | 183.05
550 | 183.3
560 | 183.82
570 | 184.1
580 | 184.6
590 | 187.75
600 | 190
610 | 193
620 | 194.1
630 | 187.6
640 | 190.2
650 | 189.8
660 | 187
670 | 187.3
680 | 187.7
690 | 188
700 | 188.3
710 | 188.6
720 | 188.9
730 | 189.2
740 | 189.5
750 | 189.8
760 | 190.1
770 | 190.4
780 | 190.7
790 | 191
800 | 191.3
810 | 191.6
820 | 191.9
830 | 192.2
840 | 192.5
850 | 192.8
860 | 193.1
870 | 193.4
880 | 193.7
890 | 194
900 | 194.2
910 | 194.6
920 | 194.8
930 | 195.1
940 | 195.5
950 | 195.7
960 | 196
970 | 196.3
980 | 196.6
990 | 196.9
1000 | 197.1
%RAWDATA
#CV
50 | 1990.87
60 | 1810.21
70 | 1671.53
80 | 1561.83
90 | 1476.95
100 | 1420.92
110 | 1394.81
120 | 1384.87
130 | 1380.81
140 | 1379.07
150 | 1377.78
160 | 1376.55
170 | 1375.83
180 | 1375.19
190 | 1374.48
200 | 1373.99
210 | 1373.53
220 | 1373.17
230 | 1372.75
240 | 1372.27
250 | 1371.96
260 | 1371.65
270 | 1371.27
280 | 1371.05
#
#
#
#
#
#
#
#
#
#
#
#
#
#
#
#
#
#
#
#
#
#
#
#
#
#
#
#
#
#
#
#
#
#
#
#
#
#
#
#
#
#
#
#
#
#
#
#
#
#
#
#
#
#
#
#
#
#
#
#
#
#
#
#